## WH15129654
WH15129654 - Finalized | 3415405
CLIENT : "MTT - Strategic Metals Ltd."
# of SAMPLES : 1
DATE RECEIVED : 2015-08-27 DATE FINALIZED : 2015-09-09
PROJECT : "SXP - Limestone"
CERTIFICATE COMMENTS : "ME-MS61:REE's may not be totally soluble in this method. "
PO NUMBER : " "
| WEI-21 | ME-MS61 | ME-MS61 | ME-MS61 | ME-MS61 | ME-MS61 | ME-MS61 | ME-MS61 | ME-MS61 | ME-MS61 | ME-MS61 | ME-MS61 | ME-MS61 | ME-MS61 | ME-MS61 | ME-MS61 | ME-MS61 | ME-MS61 | ME-MS61 | ME-MS61 | ME-MS61 | ME-MS61 | ME-MS61 | ME-MS61 | ME-MS61 | ME-MS61 | ME-MS61 | ME-MS61 | ME-MS61 | ME-MS61 | ME-MS61 | ME-MS61 | ME-MS61 | ME-MS61 | ME-MS61 | ME-MS61 | ME-MS61 | ME-MS61 | ME-MS61 | ME-MS61 | ME-MS61 | ME-MS61 | ME-MS61 | ME-MS61 | ME-MS61 | ME-MS61 | ME-MS61 | ME-MS61 | ME-MS61 | ME-XRF26 | ME-XRF26 | ME-XRF26 | ME-XRF26 | ME-XRF26 | ME-XRF26 | ME-XRF26 | ME-XRF26 | ME-XRF26 | ME-XRF26 | ME-XRF26 | ME-XRF26 | ME-XRF26 | ME-XRF26 | ME-XRF26 | OA-GRA05x
SAMPLE | Recvd Wt. | Ag | Al | As | Ba | Be | Bi | Ca | Cd | Ce | Co | Cr | Cs | Cu | Fe | Ga | Ge | Hf | In | K | La | Li | Mg | Mn | Mo | Na | Nb | Ni | P | Pb | Rb | Re | S | Sb | Sc | Se | Sn | Sr | Ta | Te | Th | Ti | Tl | U | V | W | Y | Zn | Zr | Al2O3 | BaO | CaO | Cr2O3 | Fe2O3 | K2O | MgO | MnO | Na2O | P2O5 | SO3 | SiO2 | SrO | TiO2 | Total | LOI 1000
DESCRIPTION | kg | ppm | % | ppm | ppm | ppm | ppm | % | ppm | ppm | ppm | ppm | ppm | ppm | % | ppm | ppm | ppm | ppm | % | ppm | ppm | % | ppm | ppm | % | ppm | ppm | ppm | ppm | ppm | ppm | % | ppm | ppm | ppm | ppm | ppm | ppm | ppm | ppm | % | ppm | ppm | ppm | ppm | ppm | ppm | ppm | % | % | % | % | % | % | % | % | % | % | % | % | % | % | % | %
R608435 | 2.32 | 0.01 | 0.03 | 0.9 | 10 | <0.05 | 0.02 | 36.4 | 0.3 | 0.24 | 0.2 | 2 | <0.05 | 8 | 0.03 | 0.08 | 0.12 | <0.1 | <0.005 | 0.01 | <0.5 | 0.4 | 0.26 | 39 | 0.67 | 0.01 | 0.1 | 0.3 | 90 | <0.5 | 0.4 | <0.002 | 0.01 | 0.09 | 0.1 | <1 | <0.2 | 324 | <0.05 | <0.05 | <0.2 | <0.005 | <0.02 | 1.1 | 3 | <0.1 | 0.4 | 2 | 0.8 | 0.07 | <0.01 | 55.9 | <0.01 | 0.05 | 0.02 | 0.38 | 0.02 | <0.01 | 0.02 | 0.02 | 0.3 | 0.04 | 0.02 | 99.86 | 42.98