## Sheet1
LabID | Location | Tag # | % CaCO₃ | % CaO | % MgCO₃ | % MgO | % Fe2O3 | % Al2O3 | ppm SrO | ppm MnO | % SiO2 | ppm BaO | ppm K2O | ppm Na2O | ppm P2O5 | ppm TiO2 | % ICP Total | % LOI | % Sulfur
2015122104 | Braeburn Lake | 127094 | 91.915655 | 51.5 | 2.6774528 | 1.28 | 0.32 | 0.53 | 926 | 480 | 3.33 | 32 | 875 | 312 | 534 | 191 | 98.7861078 | 42.56 | 0.013
2015122105 | Braeburn Lake | 127095 | 87.989161 | 49.3 | 3.5978272 | 1.72 | 0.8 | 0.92 | 964 | 1341 | 5.18 | 52 | 665 | 339 | 604 | 433 | 98.5029882 | 41.39 | 0.016
2015122106 | Braeburn Lake | 127096 | 91.380224 | 51.2 | 2.0290072 | 0.97 | 0.59 | 1.03 | 1084 | 503 | 4.27 | 60 | 2671 | 318 | 527 | 445 | 99.3442312 | 41.2 | 0.045
2015122107 | Braeburn Lake | 127097 | 91.201747 | 51.1 | 1.9244192 | 0.92 | 0.49 | 0.67 | 972 | 808 | 4.25 | 47 | 1017 | 348 | 487 | 377 | 98.5431662 | 41.84 | 0.007
2015122108 | Braeburn Lake | 127098 | 80.31465 | 45 | 1.6943256 | 0.81 | 1.09 | 1.96 | 1097 | 1295 | 7.6 | 230 | 3143 | 4461 | 824 | 944 | 92.7049756 | 38.04 | 0.046
2015122109 | Braeburn Lake | 127099 | 94.414333 | 52.9 | 1.4851496 | 0.71 | 0.24 | 0.25 | 1683 | 351 | 2.56 | 21 | 426 | 295 | 286 | 73 | 98.9534826 | 42.85 | 0.004