## Cover
|  |  |  | Grid East | Grid North | Easting | Northing | Elev. (m) | Depth (m)
ZONE: | Crag |  |  |  |  | 586021 | 7112963 |  | 193.55
SECTION: | [8 empty] | HOLE: | C11-03
SURVEY | [8 empty] | CLAIM:
Depth (m) | Azimuth | Dip | Method | Depth (m) | Azimuth | Dip | Method |  | Contractor: | Beaudoin
0 | 359 | -50 | Compass | [5 empty] | Drill:
[9 empty] | Core size: | NTW
[9 empty] | Casing depth: |  | in/out
Drilling dates:
TARGET: | [8 empty] | Geology logged by: | A. Mitchell
SUMMARY | [8 empty] | SAMPLES
From (m) | To (m) | Interval | Unit | Comments |  |  |  |  | Numbers: | I078445 to I078669
0 | 3.52 | 3.52 | OVB | OVB/casing, no recovery.
3.52 | 45.72 | 42.2 | DST | Highly brecciated DST
45.72 | 57.04 | 11.32 | SLT | SLT with pervasive bedding and FO |  |  |  |  | Total: | 75
57.04 | 110.26 | 53.22 | DST | Highly brecciated DST. |  |  |  |  | Batch: | 6, 7, 8
110.26 | 110.91 | 0.65 | DST | Sp and Gn found massively with Qz vugs |  |  |  |  | Date Sent:
110.91 | 182.42 | 71.51 | DST | Highly brecciated DST. |  |  |  |  | Certificate:
182.42 | 187.36 | 4.94 | SED | Interbedded Qz sandstone, SLT, DST
187.36 | 193.55 | 6.19 | SLT | Alternating DK and MD GY beds of SLT
COMMENTS

## Tech
From (m) | To (m) | Interval (m) | Recovery (m) | Recover (%) | RQD (m) | RQD (%) | HCl Reactivity | Weathering | Hardness | DESCRIPTION
0 | 3.05 | OVB | 0 |  | 0
3.05 | 4.57 | 1.52 | 1.47 | 96.71053 | 0.31 | 20.39474 |  | W | M
4.57 | 6.1 | 1.53 | 1.33 | 86.9281 | 0.47 | 30.71895 |  | W | M
6.1 | 7.62 | 1.52 | 1.52 | 100 | 0.85 | 55.92105 |  | M | M
7.62 | 10.67 | 3.05 | 2.71 | 88.85246 | 1.59 | 52.13115 |  | W | H
10.67 | 13.72 | 3.05 | 2.99 | 98.03279 | 2.09 | 68.52459 |  | W | H
13.72 | 16.76 | 3.04 | 3.01 | 99.01316 | 2.35 | 77.30263 |  | W | H
16.76 | 19.81 | 3.05 | 2.86 | 93.77049 | 1.34 | 43.93443 |  | M | M
19.81 | 22.56 | 2.75 | 2.35 | 85.45455 | 0.78 | 28.36364 |  | W | M
22.56 | 24.08 | 1.52 | 1.52 | 100 | 0.27 | 17.76316 |  |  | M
24.08 | 25.91 | 1.83 | 1.67 | 91.25683 | 0.5 | 27.3224 |  |  | H
25.91 | 27.43 | 1.52 | 1.32 | 86.84211 | 0.17 | 11.18421 |  | W | M
27.43 | 28.96 | 1.53 | 1.22 | 79.73856 | 0.26 | 16.99346 |  | W | M
28.96 | 32 | 3.04 | 2.55 | 83.88158 | 1.27 | 41.77632 |  | W | M
32 | 35.05 | 3.05 | 2.85 | 93.44262 | 2.19 | 71.80328 |  |  | H
35.05 | 38.1 | 3.05 | 2.42 | 79.34426 | 0.69 | 22.62295 |  | W | M
38.1 | 41.15 | 3.05 | 3.04 | 99.67213 | 2.21 | 72.45902 |  |  | H
41.15 | 43.28 | 2.13 | 1.4 | 65.7277 | 0.51 | 23.94366 |  | M | M
43.28 | 45.72 | 2.44 | 2.44 | 100 | 2.16 | 88.52459 |  | W | H
45.72 | 48.77 | 3.05 | 2.91 | 95.40984 | 2.08 | 68.19672 |  |  | H
48.77 | 51.82 | 3.05 | 3.03 | 99.34426 | 1.91 | 62.62295 |  | W | M
51.82 | 54.86 | 3.04 | 3.04 | 100 | 0.23 | 7.565789 |  | W | M
54.86 | 57.91 | 3.05 | 2.99 | 98.03279 | 1.49 | 48.85246 |  | M | M
57.91 | 60.96 | 3.05 | 2.89 | 94.7541 | 2.52 | 82.62295 |  |  | H
60.96 | 64.01 | 3.05 | 2.84 | 93.11475 | 2.17 | 71.14754 |  |  | M
64.01 | 67.06 | 3.05 | 2.97 | 97.37705 | 1.92 | 62.95082 |  | M | H
67.06 | 70.1 | 3.04 | 2.96 | 97.36842 | 2.05 | 67.43421 |  | W | H
70.1 | 73.15 | 3.05 | 2.93 | 96.06557 | 2.45 | 80.32787 |  |  | H
73.15 | 76.2 | 3.05 | 3.03 | 99.34426 | 2.5 | 81.96721 |  | W | H
76.2 | 79.25 | 3.05 | 2.89 | 94.7541 | 2.4 | 78.68852 |  |  | H
79.25 | 82.3 | 3.05 | 3.05 | 100 | 2.85 | 93.44262 |  | W | H
82.3 | 85.34 | 3.04 | 2.86 | 94.07895 | 1.84 | 60.52632 |  | W | M
85.34 | 88.39 | 3.05 | 3.02 | 99.01639 | 2.46 | 80.65574 |  |  | H
88.39 | 91.44 | 3.05 | 3.05 | 100 | 2.56 | 83.93443 |  |  | H
91.44 | 94.49 | 3.05 | 3.02 | 99.01639 | 2.88 | 94.42623 |  |  | H
94.49 | 97.54 | 3.05 | 3.03 | 99.34426 | 2.88 | 94.42623 |  | W | H
97.54 | 100.58 | 3.04 | 3.04 | 100 | 2.58 | 84.86842 |  |  | H
100.58 | 103.63 | 3.05 | 2.82 | 92.45902 | 1.32 | 43.27869 |  | W | M
103.63 | 106.68 | 3.05 | 2.89 | 94.7541 | 2.41 | 79.01639 |  | M | H
106.68 | 109.73 | 3.05 | 3.05 | 100 | 1.28 | 41.96721 |  | W | H
109.73 | 112.78 | 3.05 | 2.97 | 97.37705 | 2.11 | 69.18033 |  | M | H
112.78 | 115.82 | 3.04 | 3.04 | 100 | 2.22 | 73.02632 |  | W | H
115.82 | 118.87 | 3.05 | 3.05 | 100 | 1.9 | 62.29508 |  |  | H
118.87 | 121.92 | 3.05 | 2.84 | 93.11475 | 1.74 | 57.04918 |  | W | M
121.92 | 124.97 | 3.05 | 2.95 | 96.72131 | 2.52 | 82.62295 |  | W | H
124.97 | 128.02 | 3.05 | 3 | 98.36066 | 2.26 | 74.09836 |  |  | H
From (m) | To (m) | Interval (m) | Recovery (m) | Recover (%) | RQD (m) | RQD (%) | HCl Reactivity | Weathering | Hardness | DESCRIPTION
128.02 | 131.06 | 3.04 | 2.92 | 96.05263 | 2.02 | 66.44737 |  |  | H
131.06 | 134.11 | 3.05 | 2.97 | 97.37705 | 1.65 | 54.09836 |  |  | M
134.11 | 137.16 | 3.05 | 2.91 | 95.40984 | 1.5 | 49.18033 |  |  | M
137.16 | 140.21 | 3.05 | 2.66 | 87.21311 | 1.13 | 37.04918 |  | M | M
140.21 | 141.73 | 1.52 | 1.33 | 87.5 | 1.02 | 67.10526 |  |  | H
141.73 | 144.78 | 3.05 | 2.86 | 93.77049 | 1.12 | 36.72131 |  |  | H
144.78 | 147.83 | 3.05 | 2.94 | 96.39344 | 1.31 | 42.95082 |  |  | M
147.83 | 150.88 | 3.05 | 3.05 | 100 | 1.74 | 57.04918 |  | W | H
150.88 | 153.92 | 3.04 | 3.01 | 99.01316 | 2.66 | 87.5 |  | W | H
153.92 | 156.97 | 3.05 | 3.05 | 100 | 1.79 | 58.68852 |  | W | H
156.97 | 160.02 | 3.05 | 3.05 | 100 | 2.66 | 87.21311 |  | M | H
160.02 | 163.07 | 3.05 | 3.03 | 99.34426 | 1.77 | 58.03279 |  | M | H
163.07 | 166.12 | 3.05 | 3 | 98.36066 | 2.68 | 87.86885 |  | W | H
166.12 | 169.16 | 3.04 | 3.04 | 100 | 2.25 | 74.01316 |  | M | M
169.16 | 172.21 | 3.05 | 3.05 | 100 | 2.86 | 93.77049 |  | M | M
172.21 | 175.26 | 3.05 | 3.04 | 99.67213 | 2.96 | 97.04918 |  |  | H
175.26 | 178.31 | 3.05 | 3.04 | 99.67213 | 2.56 | 83.93443 |  | W | H
178.31 | 181.36 | 3.05 | 3.03 | 99.34426 | 2.88 | 94.42623 |  |  | H
181.36 | 184.4 | 3.04 | 2.97 | 97.69737 | 2.33 | 76.64474 |  | M | H
184.4 | 187.45 | 3.05 | 2.96 | 97.04918 | 2.4 | 78.68852 |  | W | H
187.45 | 190.5 | 3.05 | 3.05 | 100 | 2.86 | 93.77049 |  | W | M
190.5 | 193.55 | 3.05 | 2.96 | 97.04918 | 2.4 | 78.68852 |  | W | M | EOH

## Mag
Depth (m) | Magnetic Susceptiblity | DESCRIPTION | Depth (m) | Magnetic Susceptiblity | DESCRIPTION | Depth (m) | Magnetic Susceptiblity | DESCRIPTION
1 |  |  | 21 |  |  | 41
2 |  |  | 22 |  |  | 42
3 |  |  | 23 |  |  | 43
4 |  |  | 24 |  |  | 44
5 |  |  | 25 |  |  | 45
6 |  |  | 26 |  |  | 46
7 |  |  | 27 |  |  | 47
8 |  |  | 28 |  |  | 48
9 |  |  | 29 |  |  | 49
10 |  |  | 30 |  |  | 50
11 |  |  | 31 |  |  | 51
12 |  |  | 32 |  |  | 52
13 |  |  | 33 |  |  | 53
14 |  |  | 34 |  |  | 54
15 |  |  | 35 |  |  | 55
16 |  |  | 36 |  |  | 56
17 |  |  | 37 |  |  | 57
18 |  |  | 38 |  |  | 58
19 |  |  | 39 |  |  | 59
20 |  |  | 40 |  |  | 60
Depth (m) | Magnetic Susceptiblity | DESCRIPTION | Depth (m) | Magnetic Susceptiblity | DESCRIPTION | Depth (m) | Magnetic Susceptiblity | DESCRIPTION
61 |  |  | 81 |  |  | 101
62 |  |  | 82 |  |  | 102
63 |  |  | 83 |  |  | 103
64 |  |  | 84 |  |  | 104
65 |  |  | 85 |  |  | 105
66 |  |  | 86 |  |  | 106
67 |  |  | 87 |  |  | 107
68 |  |  | 88 |  |  | 108
69 |  |  | 89 |  |  | 109
70 |  |  | 90 |  |  | 110
71 |  |  | 91 |  |  | 111
72 |  |  | 92 |  |  | 112
73 |  |  | 93 |  |  | 113
74 |  |  | 94 |  |  | 114
75 |  |  | 95 |  |  | 115
76 |  |  | 96 |  |  | 116
77 |  |  | 97 |  |  | 117
78 |  |  | 98 |  |  | 118
79 |  |  | 99 |  |  | 119
80 |  |  | 100 |  |  | 120
Depth (m) | Magnetic Susceptiblity | DESCRIPTION | Depth (m) | Magnetic Susceptiblity | DESCRIPTION | Depth (m) | Magnetic Susceptiblity | DESCRIPTION
121 |  |  | 141 |  |  | 161
122 |  |  | 142 |  |  | 162
123 |  |  | 143 |  |  | 163
124 |  |  | 144 |  |  | 164
125 |  |  | 145 |  |  | 165
126 |  |  | 146 |  |  | 166
127 |  |  | 147 |  |  | 167
128 |  |  | 148 |  |  | 168
129 |  |  | 149 |  |  | 169
130 |  |  | 150 |  |  | 170
131 |  |  | 151 |  |  | 171
132 |  |  | 152 |  |  | 172
133 |  |  | 153 |  |  | 173
134 |  |  | 154 |  |  | 174
135 |  |  | 155 |  |  | 175
136 |  |  | 156 |  |  | 176
137 |  |  | 157 |  |  | 177
138 |  |  | 158 |  |  | 178
139 |  |  | 159 |  |  | 179
140 |  |  | 160 |  |  | 180
Depth (m) | Magnetic Susceptiblity | DESCRIPTION | Depth (m) | Magnetic Susceptiblity | DESCRIPTION | Depth (m) | Magnetic Susceptiblity | DESCRIPTION
181 |  |  | 201 |  |  | 221
182 |  |  | 202 |  |  | 222
183 |  |  | 203 |  |  | 223
184 |  |  | 204 |  |  | 224
185 |  |  | 205 |  |  | 225
186 |  |  | 206 |  |  | 226
187 |  |  | 207 |  |  | 227
188 |  |  | 208 |  |  | 228
189 |  |  | 209 |  |  | 229
190 |  |  | 210 |  |  | 230
191 |  |  | 211 |  |  | 231
192 |  |  | 212 |  |  | 232
193 |  |  | 213 |  |  | 233
194 |  |  | 214 |  |  | 234
195 |  |  | 215 |  |  | 235
196 |  |  | 216 |  |  | 236
197 |  |  | 217 |  |  | 237
198 |  |  | 218 |  |  | 238
199 |  |  | 219 |  |  | 239
200 |  |  | 220 |  |  | 240
Depth (m) | Magnetic Susceptiblity | DESCRIPTION | Depth (m) | Magnetic Susceptiblity | DESCRIPTION | Depth (m) | Magnetic Susceptiblity | DESCRIPTION
241 |  |  | 261 |  |  | 281
242 |  |  | 262 |  |  | 282
243 |  |  | 263 |  |  | 283
244 |  |  | 264 |  |  | 284
245 |  |  | 265 |  |  | 285
246 |  |  | 266 |  |  | 286
247 |  |  | 267 |  |  | 287
248 |  |  | 268 |  |  | 288
249 |  |  | 269 |  |  | 289
250 |  |  | 270 |  |  | 290
251 |  |  | 271 |  |  | 291
252 |  |  | 272 |  |  | 292
253 |  |  | 273 |  |  | 293
254 |  |  | 274 |  |  | 294
255 |  |  | 275 |  |  | 295
256 |  |  | 276 |  |  | 296
257 |  |  | 277 |  |  | 297
258 |  |  | 278 |  |  | 298
259 |  |  | 279 |  |  | 299
260 |  |  | 280 |  |  | 300

## Density
Hole:__________________________ Date:__________________________ Page:______ of ______
DENSITY LOG | Depth (m) | Unit | Texture | ALTERATION |  | MINERALS |  |  |  |  | Length (cm) | Diameter (cm) | Weight in Air (g) | Weight in Water (g) | DESCRIPTION
|  |  |  | Type | Conc. | Py % | Rg % | Om % | Other | %

## Box
Hole: C-11-03___________ Page 4 of 11
Box # | From (m) | To (m) | Photo Taken | Box # | From (m) | To (m) | Photo Taken
1 | 3.05 | 7.62 | x | 24 | 121.67 | 126.78
2 | 7.62 | 12.84 | x | 25 | 126.78 | 132.31
3 | 12.84 | 17.81 | x | 26 | 132.31 | 137.39
4 | 17.81 | 22.56 | x | 27 | 137.39 | 142.41
5 | 22.56 | 27.24 | x | 28 | 142.41 | 147.3
6 | 27.24 | 31.95 | x | 29 | 147.3 | 152.3
7 | 31.95 | 36.9 | x | 30 | 152.3 | 157.48
8 | 36.9 | 41.43 | x | 31 | 157.48 | 162.66
9 | 41.43 | 47.81 | x | 32 | 162.66 | 167.43
10 | 47.81 | 52.21 | x | 33 | 167.43 | 172.56
11 | 52.21 | 57.55 | x | 34 | 172.56 | 177.7
12 | 57.55 | 62.76 | x | 35 | 177.7 | 182.85
13 | 62.76 | 67.61 | x | 36 | 182.85 | 188.47
14 | 67.61 | 73.15 | x | 37 | 188.47 | 193.55
15 | 73.15 | 78.72 | x
16 | 78.72 | 84 | x
17 | 84 | 89.65 | x
18 | 89.65 | 95.22
19 | 95.22 | 100.75
20 | 100.75 | 105.64
21 | 105.64 | 110.8
22 | 110.8 | 116.36
23 | 116.36 | 121.67

## Contact
CONTACT LOG | Depth (m) | DESCRIPTION
| 45.72 | DST - Highly brecciated into SLT
| 57.04 | SLT into DST
| 182.42 | DST into SLT
| 182.59 | SED
| 182.97 | SLT
| 183.47 | DST
| 184.4 | SLT
| 185.04 | SED
| 185.8 | SLT
| 186.01 | SED
| 186.32 | SLT
| 186.35 | SED
| 186.46 | SLT
| 186.49 | SED
| 186.61 | SLT
| 186.69 | SED
| 186.83 | SLT
| 186.94 | SED
| 187.31 | SLT

## Geo
INTERVAL |  |  | LITHOLOGY |  |  |  |  | ALTERATION |  | MINERALS |  | DESCRIPTION | Photo
Type | From (m) | To (m) | Unit | Grain Size | Shade | Colour | Texture | Type | Intensity | Type | Conc. (%)
G | 0 | 3.52 | OVB
G | 3.52 | 45.72 | DST | FG-MG | MD | GY | BX | ASO | 1 to 2 | Rg | 0.01 | Highly brecciated DST. Brecciation comprises sparry hydrothermal dolomite. Dissolution textures and vugs disseminated throughout. Vugs are dominantly Ca filled with few dolmite and Qz filled. Local bedded relict DST found intermittently where alteration is sparse. Local zones of highly altered dark black carbonaceous/porous material. These zones are usually associated with ASO and Rg. Intervals of highly brecciated DST with rubbly sections hosting FG to MG subhedral to euhedral Rg. Rg and ASO most abundant on fracture faces and within dolomite/Ca veinlets and vugs. Fracture faces in more altered zones appear to be coated with pyrobitumen and other carbonaceous materials. Rg starts at 12.05m and ends at 40.50m. Dark grey, highly altered zone with few Rg xstals throughout
BD
FR
D | 17.8 | 18.3 |  |  | DK | GY |  |  |  | Rg | 0.01 | Dark grey, highly altered zone with few Rg xstals and ASO alteration throughout
[10 empty] | Py | 0.01
G | 45.72 | 57.04 | SLT |  | MD | GY | FO |  |  |  |  | Medium grey to dark grey SLT with pervasive bedding and FO. FO defined by dark grey elongated clasts and bedding by alternating dark grey and medium grey bands. White, non-calcareous veinlets disseminated throughout the unit and appear to follow bedding. Py is found as blebs and disseminated throughout the uint and few within veinlets running parallel to bedding. Unable to obtain CN on both ends.
[5 empty] | DK | GY | BD
G | 57.04 | 182.42 | DST |  | MD | GY | BN |  |  | Rg | 0.01 | Highly brecciated DST. Brecciation consists of sparry hydrothermal doloimte as well as few solution breccias. Few vugs disseminated throughout comprising Ca/Dol and Qz, both may contain pyrobitumen, but not all found randomly throughout. Rg is found mostly on fracture faces, few within seams and within bugs. Rg tends to be found within weakly calcareous vugs and seams and within few Qz filled vugs. Py is found within veinlets, blebs and breccias. Py tends to be found associated with dark grey/black dissolution seams. Stylolites pervasive throughout the unit. Intermittent bandign (bedding?) where brecciation is sparse. Vugs tend to become more silica rich as we move into the Sp/Gn mineralization. Sp/Gn starts at 108.41m. Qz rich vugs associated with Sp/Gn and pyrobitumen. Few vugs infilled with Dol/Ca along with pyrobitumen. Few zones where FG Py borders Sp/Gn.
[10 empty] | Py | 0.01
D | 102.03 | 103.5 | [7 empty] | Rg | 0.1 | Highly altered and fractured/rubbly section. Hosts few Rg xstals along some fracture faces. ASO present with FG silver mineral and arsenopyrite? With silica brecciated section at approx (103.63m).
D | 110.26 | 110.91 | [7 empty] | Sp | 40 | Sp and Gn found massively with Qz bugs (siliceous fluid?)
[10 empty] | Gn | 40
G | 182.42 | 187.36 | SED |  | DK | GY |  |  |  | Py | 0.01 | Intermittent massive lithified Qz sandstone, SLT, DST, and bedded Qz sandstone. Top contact from 182.42 have DST to silt then at 182.42 from SLT to bedded Qz sandstone. Qz sandstone unit hosts fine grained Py and a silver mineral too small to identify. SLT within this unit is bedded, and hosts Py veins. Rg is found along the contact between SLT and DST, found along the SLT fracture face. SLT is defined by alternating dark grey and medium grey beds with weakly calcareous veinlets pervasive and randomly oriented througout the unit. DST is brecciated (hydrothermal dolomite) with few Qz veinlets pervasive throughout.
[10 empty] | Rg | 0.01
G | 187.36 | 193.55 | SLT |  | DK | GY | BD |  |  | Py | 0.01 | Alternating DK and MD GY beds of SLT. Weakly calcareous veinlets pervasive and randomly oriented throughout. Py found as blebs and within white, weakly calcareous veinlets.
[5 empty] | MD | GY | FO
D | 189.32 | 189.36 | [9 empty] | Qz SST bed b/w SLT

## Secondary Structure
Hole: C 11-03 Name: CRAG Page 8 of 11
SECONDARY STRUCTURE LOG | 2° Structure Type | From (m) | To (m) | Attitude (TCA) | Attitude (TRFE) | Count | MINERALS |  | DESCRIPTION | Photo
[7 empty] | Type | Conc. (%)
| FR | 6.25 |  | 50 |  |  |  |  | Sparry hydrothermal brecciation fracture comprises FG black carbonaceous material
| VT | 15.65 |  | 50 |  |  | Rg | 0.01 | Seam hosing Rg
| FR | 17.87 |  | 55 |  |  | Rg | 0.01 | Highly altered black rock with ASO along fracture surface and carbonaceous material. Rg within the system
| VT | 25.3 |  | 30 |  |  |  |  | Hydrothermal Dolomite veinlet ~2.5cm
| VT | 28.8 |  | 50 |  |  | Rg | 60 | Series of alteration seams hosting 60% Rg (non calcareous and found just before rubbly zone
| VT | 41.25 |  | 60 |  |  |  |  | Hydrothermal dolomite
| BD | 48.7 |  | 60-65 |  |  |  |  | SLT bedding (defined by MD GY and DK GY bands)
| VT | 55.19 |  | 75 |  |  |  |  | Non-Calcareous VT within SLT
| VT | 56.71 |  | 70 |  |  |  |  | Py veinlet within SLT
| FR | 57.04 |  | 50 |  |  |  |  | Rg fracture surface
| FR | 60.06 |  | 20 |  |  |  |  | Rg fracture surface
| VT | 76.15 |  | 45 |  |  |  |  | weakly calcareous veinlet hosting Rg
| VT | 77.7 |  | 30 |  |  |  |  | Stylolite (infilled with dark black material)
| FR | 80.4 |  | 50 |  |  |  |  | Rg hosted fracture
| BN | 86.25 |  | 17
Dk Gy band within DST
| FR | 106.89 |  | 10
Rg within DST
| VT | 112.83 |  | 80
Sp veinlet
| VT | 119.9 |  | 25
Qz veinlet ~4cm with stylolites bordering comprising Py and pyrobitumen
Hole: C 11-03 Name: CRAG Page 9 of 11
| 2° Structure Type | From (m) | To (m) | Attitude (TCA) | Attitude (TRFE) | Count | MINERALS |  | DESCRIPTION | Photo
[7 empty] | Type | Conc. (%)
| VT | 140.63 |  | 80
Sp veinlet
| VT | 140.64 |  | 85
Py and Sp veinlet
| VT | 141.01 |  | 85
Sp veinlet with Py along borders
| VT | 144.38 |  | 85
Sp veinlet
| VT | 145.2 |  | 45
Sp and Py veinlet
| FR | 150.63 |  | 20
Dissolution seams hosting Py
| VT | 151.17 |  | 80
Sp veinlet
| VT | 151.24 |  | 85
Py veinlet
| VT | 154.15 |  | 70
Rg fracture face
| VT | 159.49 |  | 70
Sp veinlet ~ 2mm
| VT | 159.83 |  | 40
Sp veinlet ~ 2mm
| VT | 163.2 |  | 25
Dolomite veinlet ~4cm with Sp and pyrobitumen
| VT | 170.85 |  | 85
Sp within Qz veinlet
| VT | 175.75 |  | 60
Sp veinlet ~ 2mm
| BD | 183.2 |  | 50
Siltstone bedding
| CN | 189.32 |  | 55
Contact b/w SLT and Qz SST

## Sample
From (m) | To (m) | Interval (m) | Recovery (m) | Recovery (%) | Sample | Batch | Au (g/t) | Ag (ppm) | As (ppm) | Hg (ppm) | Pb (ppm) | Sb (ppm) | Tl (ppm) | Zn (ppm) | Comments
3.05 | 6.1 | 3.05 | 1.47 | 48.19672 | I079445 | 6 | <0.01 | 0.07 | 46 | 0.73 | 3.7 | 0.44 | 0.38 | 5
6.1 | 7.62 | 1.52 | 1.33 | 87.5 | I079446 | 6 | <0.01 | 0.12 | 73 | 1.02 | 8.5 | 0.76 | 0.75 | 73
7.62 | 10.67 | 3.05 | 3.05 | 100 | I079447 | 6 | <0.01 | 0.13 | 60 | 0.86 | 13.8 | 0.6 | 0.72 | 54
10.67 | 13.72 | 3.05 | 2.99 | 98.03279 | I079448 | 6 | <0.01 | 0.07 | 103 | 1.19 | 6 | 0.48 | 0.65 | 7
13.72 | 16.76 | 3.04 | 3.01 | 99.01316 | I079449 | 6 | 0.01 | 0.18 | 172 | 10.4 | 8.2 | 0.77 | 1.63 | 4
16.76 | 19.81 | 3.05 | 2.86 | 93.77049 | I079450 | 6 | 0.01 | 0.16 | 1640 | 64.3 | 36.9 | 4.85 | 9.51 | 91
- | - | - | - | - | I079451 | 6 | 7.81 | 0.48 | 962 | 6.2 | 5 | 19.2 | 12.7 | 273 | Standard (CDN-GS-8B)
19.81 | 22.56 | 2.75 | 2.35 | 85.45455 | I079452 | 6 | <0.01 | 0.06 | 148 | 5.81 | 3.9 | 1.12 | 1.02 | 23
22.56 | 25 | 2.44 | 2.44 | 100 | I079453 | 6 | 0.01 | 0.06 | 855 | 11.2 | 8.8 | 0.82 | 1.31 | 6
25 | 27.43 | 2.43 | 2.27 | 93.41564 | I079454 | 6 | 0.01 | 0.08 | 267 | 5.5 | 7.9 | 0.65 | 1.69 | 23
27.43 | 28.96 | 1.53 | 1.22 | 79.73856 | I079455 | 6 | <0.01 | 0.01 | 3000 | 45.2 | 1.9 | 1.11 | 2.3 | 5
28.96 | 32 | 3.04 | 2.55 | 83.88158 | I079456 | 6 | <0.01 | 0.02 | 296 | 8 | 1.4 | 0.22 | 0.25 | 18
32 | 35.05 | 3.05 | 2.85 | 93.44262 | I079457 | 6 | 0.01 | 0.02 | 283 | 2.4 | 1.1 | 0.23 | 0.22 | 3
35.05 | 38.1 | 3.05 | 2.42 | 79.34426 | I079458 | 6 | <0.01 | 0.02 | 112 | 1.65 | 1.1 | 0.13 | 0.19 | 2
38.1 | 41.15 | 3.05 | 3.04 | 99.67213 | I079459 | 6 | 0.01 | 0.03 | 139 | 3.84 | 2.6 | 0.27 | 0.65 | 2
41.15 | 43.28 | 2.13 | 1.4 | 65.7277 | I079460 | 6 | <0.01 | 0.05 | 65 | 0.57 | 3.6 | 0.31 | 0.42 | 8
43.28 | 45.73 | 2.45 | 2.44 | 99.59184 | I079461 | 6 | 0.01 | 0.03 | 87 | 0.6 | 2.5 | 0.28 | 0.44 | 7
45.73 | 48.77 | 3.04 | 2.91 | 95.72368 | I079462 | 6 | <0.01 | 0.03 | 50.9 | 0.55 | 12 | 0.91 | 1.9 | 79
48.77 | 51.82 | 3.05 | 3.03 | 99.34426 | I079463 | 6 | <0.01 | <0.01 | 9 | 0.1 | 14 | 0.42 | 1.14 | 65
51.82 | 54.86 | 3.04 | 3.04 | 100 | I079464 | 6 | <0.01 | <0.01 | 6.6 | 0.1 | 12.3 | 0.41 | 1.12 | 62
54.86 | 57.91 | 3.05 | 2.99 | 98.03279 | I079465 | 6 | <0.01 | <0.01 | 303 | 0.6 | 8.1 | 0.65 | 1.29 | 46
- | - | - | - | - | I079466 | 6 | <0.01 | <0.01 | <5 | 0.01 | 1.7 | <0.05 | 0.02 | 16 | Blank
57.91 | 60.96 | 3.05 | 2.89 | 94.7541 | I079467 | 7 | <0.01 | 0.83 | 77 | 1.11 | 1050 | 2.64 | 1.78 | 1220
60.96 | 64.01 | 3.05 | 2.84 | 93.11475 | I079468 | 7 | <0.01 | 5.7 | 248 | 13.2 | 6690 | 20.1 | 6.56 | 12400
64.01 | 67.06 | 3.05 | 2.97 | 97.37705 | I079469 | 7 | <0.01 | 0.05 | 457 | 6.82 | 2.9 | 0.38 | 0.33 | 3
67.06 | 70.1 | 3.04 | 2.96 | 97.36842 | I079470 | 7 | <0.01 | 0.07 | 144 | 12.8 | 5.6 | 0.49 | 0.25 | 26
- | - | - | - | - | I079471 | 7 | <0.01 | 0.27 | 515 | 37.3 | 28.2 | 2.97 | 1.44 | 1990 | Blank
70.1 | 73.15 | 3.05 | 2.93 | 96.06557 | I079472 | 7 | <0.01 | 0.29 | 125 | 5.52 | 14.8 | 2 | 0.68 | 3900
73.15 | 76.2 | 3.05 | 3.03 | 99.34426 | I079473 | 7 | <0.01 | 0.01 | <5 | 0.03 | 1.5 | 0.06 | <0.02 | 45
76.2 | 79.25 | 3.05 | 2.89 | 94.7541 | I079474 | 7 | <0.01 | 0.52 | 209 | 17.1 | 35.7 | 3.96 | 1.34 | 13800
- | - | - | - | - | I079475 | 7 | 0.05 | 0.6 | 1130 | 37.1 | 47 | 5.18 | 2.61 | 3610 | Standard C-5
79.25 | 82.3 | 3.05 | 3.05 | 100 | I079476 | 7 | 0.02 | 0.46 | 1220 | >100 | 42.6 | 3.61 | 1.9 | 3410
82.3 | 85.34 | 3.04 | 2.86 | 94.07895 | I079477 | 7 | 7.91 | 0.45 | 917 | 6.22 | 5 | 17.8 | 11.75 | 286
85.34 | 88.39 | 3.05 | 3.02 | 99.01639 | I079478 | 7 | 0.48 | 0.52 | 445 | 49 | 27.6 | 2.65 | 3.3 | 5060
88.39 | 91.44 | 3.05 | 3.05 | 100 | I079479 | 7 | 0.02 | 0.24 | 143 | 4.17 | 16.7 | 1.69 | 1.06 | 243
91.44 | 94.49 | 3.05 | 3.02 | 99.01639 | I079480 | 7 | <0.01 | 0.22 | 79 | 2.44 | 13.7 | 2.04 | 1.01 | 22
94.49 | 97.54 | 3.05 | 3.03 | 99.34426 | I079481 | 7 | <0.01 | 0.13 | 93 | 1.72 | 9.1 | 1.27 | 0.72 | 12
97.54 | 100.58 | 3.04 | 3.04 | 100 | I079482 | 7 | 0.01 | 0.5 | 62 | 1.3 | 27.8 | 4.03 | 1.2 | 2130
100.58 | 103.63 | 3.05 | 2.82 | 92.45902 | I079483 | 7 | <0.01 | 0.27 | 40 | 0.77 | 18.5 | 2.77 | 0.97 | 12
100.58 | 103.63 | 3.05 | 2.82 | 92.45902 | I079484 | 7 | <0.01 | 0.16 | 68 | 1.13 | 10.1 | 1.7 | 0.68 | 50 | Duplicate
103.63 | 106.68 | 3.05 | 2.89 | 94.7541 | I079485 | 7 | <0.01 | 0.24 | 107 | 2.7 | 210 | 2.28 | 1.25 | 367
106.68 | 109.73 | 3.05 | 3.05 | 100 | I079486 | 7 | <0.01 | 0.39 | 127 | 3.09 | 423 | 3.64 | 1.82 | 471
109.73 | 112.78 | 3.05 | 2.97 | 97.37705 | I079487 | 7 | 0.01 | 0.75 | 184 | 3.24 | 746 | 3.07 | 2.45 | 97
112.78 | 115.82 | 3.04 | 3.04 | 100 | I079488 | 7 | 0.01 | 0.62 | 86 | 4.49 | 331 | 5.61 | 2.19 | 3600
115.82 | 118.87 | 3.05 | 3.05 | 100 | I079489 | 7 | 0.01 | 25.7 | 340 | 40.7 | 32800 | 142.5 | 9.68 | 57400
118.87 | 121.92 | 3.05 | 2.84 | 93.11475 | I079490 | 7 | <0.01 | 1.57 | 63 | 2.81 | 2040 | 7.2 | 1.72 | 3720
121.92 | 124.97 | 3.05 | 2.95 | 96.72131 | I079491 | 7 | <0.01 | 0.28 | 40 | 0.88 | 296 | 2.08 | 0.63 | 390
124.97 | 128.02 | 3.05 | 3 | 98.36066 | I079492 | 7 | 0.01 | 1.3 | 85 | 2.65 | 1620 | 6.2 | 2.19 | 3560
128.02 | 131.06 | 3.04 | 2.92 | 96.05263 | I079493 | 7 | 0.02 | 5.37 | 218 | 4.23 | 6960 | 17 | 7.65 | 1120
131.06 | 134.11 | 3.05 | 2.97 | 97.37705 | I079494 | 7 | <0.01 | 3.99 | 128 | 3.74 | 5210 | 11.7 | 4.7 | 2000
- | - | - | - | - | I079495 | 7 | <0.01 | 7.27 | 128 | 3.58 | 9920 | 18.3 | 4.62 | 687 | Standard C-3
134.11 | 137.16 | 3.05 | 2.91 | 95.40984 | I079496 | 7 | 0.02 | 1.99 | 135 | 2.93 | 2260 | 6.25 | 3.77 | 1280
137.16 | 140.21 | 3.05 | 2.66 | 87.21311 | I079497 | 7 | 1.14 | 0.7 | 265 | 2.29 | 20.5 | 13.7 | 1.83 | 469
140.21 | 144.78 | 4.57 | 4.19 | 91.6849 | I079498 | 7 | <0.01 | 0.77 | 59 | 0.84 | 1060 | 2.46 | 0.93 | 615
144.78 | 147.83 | 3.05 | 2.94 | 96.39344 | I079499 | 7 | <0.01 | 0.75 | 226 | 6.91 | 296 | 4.45 | 1.69 | 5050
- | - | - | - | - | I079500 | 7 | 0.02 | 5.1 | 81 | 16.5 | 4300 | 32.9 | 3.39 | 29800 | Blank
147.83 | 150.88 | 3.05 | 3.05 | 100 | I078651 | 7 | 0.02 | 8.16 | 116 | 18.7 | 9420 | 44.7 | 6.33 | 40400
150.88 | 153.92 | 3.04 | 3.01 | 99.01316 | I078652 | 7 | <0.01 | 0.03 | <5 | 0.07 | 20.4 | 0.23 | 0.03 | 87
153.92 | 156.97 | 3.05 | 3.05 | 100 | I078653 | 8 | 0.01 | 3.78 | 84 | 14.1 | 3460 | 24.9 | 3.86 | 25800
156.97 | 160.02 | 3.05 | 3.05 | 100 | I078654 | 8 | <0.01 | 4.3 | 41 | 17.9 | 2840 | 35.9 | 1.85 | 51000
160.02 | 163.07 | 3.05 | 3.03 | 99.34426 | I078655 | 8 | <0.01 | 1.91 | 34 | 6.31 | 2160 | 7.68 | 1.82 | 4680
160.02 | 163.07 | 3.05 | 3.03 | 99.34426 | I078656 | 8 | <0.01 | 2.2 | 39 | 2.4 | 2630 | 5.21 | 1.65 | 1850 | Duplicate
163.07 | 166.12 | 3.05 | 3 | 98.36066 | I078657 | 8 | <0.01 | 2.09 | 44 | 2.76 | 2350 | 7.17 | 1.46 | 4540
166.12 | 169.16 | 3.04 | 3.04 | 100 | I078658 | 8 | 0.01 | 6.64 | 79 | 3.3 | 9710 | 26.2 | 3.75 | 1890
169.16 | 172.21 | 3.05 | 3.05 | 100 | I078659 | 8 | <0.01 | 1.54 | 38 | 1.3 | 1890 | 4.94 | 0.74 | 2610
- | - | - | - | - | I078660 | 8 | <0.01 | 0.04 | <5 | 0.02 | 48.8 | 0.15 | 0.03 | 30 | Blank
172.21 | 175.26 | 3.05 | 3.04 | 99.67213 | I078661 | 8 | 0.02 | 0.78 | 96 | 1.19 | 891 | 2.71 | 1.74 | 1310
175.26 | 178.31 | 3.05 | 3.04 | 99.67213 | I078662 | 8 | <0.01 | 2.84 | 186 | 8.1 | 2360 | 21.2 | 2.76 | 18850
178.31 | 181.36 | 3.05 | 3.03 | 99.34426 | I078663 | 8 | <0.01 | 1.88 | 236 | 1.6 | 3140 | 3.96 | 2.4 | 415
- | - | - | - | - | I078664 | 8 | 7.36 | 0.48 | 942 | 5.94 | 6.1 | 18.15 | 12.95 | 265 | Standard C-5
181.36 | 184.4 | 3.04 | 2.97 | 97.69737 | I078665 | 8 | 0.01 | 1.81 | 171 | 3.76 | 2200 | 12.2 | 3.22 | 7520
184.4 | 187.45 | 3.05 | 2.96 | 97.04918 | I078666 | 8 | <0.01 | 0.24 | 16.1 | 0.06 | 53.2 | 3.99 | 1.14 | 30
187.45 | 190.5 | 3.05 | 3.05 | 100 | I078667 | 8 | <0.01 | 0.14 | 17.3 | 0.04 | 27.8 | 2.66 | 1.11 | 69
From (m) | To (m) | Interval (m) | Recovery (m) | Recovery (%) | Sample | Batch | Au (g/t) | Ag (ppm) | As (ppm) | Hg (ppm) | Pb (ppm) | Sb (ppm) | Tl (ppm) | Zn (ppm) | Comments
190.5 | 193.55 | 3.05 | 2.96 | 97.04918 | I078668 | 8 | <0.01 | 0.09 | 9.7 | 0.04 | 12.9 | 1.54 | 1.07 | 27
- | - | - | - |  | I078669 | 8 | 1.11 | 0.71 | 261 | 2.3 | 19.2 | 11.65 | 1.64 | 436 | Standard C-3