## Cover
|  |  |  | Grid East | Grid North | Easting | Northing | Elev. (m) | Depth (m)
ZONE: | CRAG EAST |  |  |  |  | 614872 | 7107098 | 1432 | 280.42
SECTION: | [8 empty] | HOLE: | CE 11-03
SURVEY | [8 empty] | CLAIM:
Depth (m) | Azimuth | Dip | Method | Depth (m) | Azimuth | Dip | Method |  | Contractor: | Beaudoin
890 | 247.35 | -49.8 | Ranger | 390 | 244.25 | -49.1 | Ranger |  | Drill: | 1
690 | 244.85 | -49.1 | Ranger | 290 | 243.75 | -49.2 | Ranger |  | Core size: | NTW
590 | 244.85 | -49.1 | Ranger | 190 | 243.75 | -49.3 | Ranger |  | Casing depth: | 4.57m | in/out
490 | 244.75 | -49.1 | Ranger | 90 | 243.25 | -49.9 | Ranger |  | Drilling dates: | August 9th to August 20th
TARGET: | GOLD | [7 empty] | Geology logged by: | Andrew Mitchell
SUMMARY | [8 empty] | SAMPLES
From (m) | To (m) | Interval | Unit | Comments |  |  |  |  | Numbers: | I359095 to I359200 and L829501-L829514
0 | 2.13 | 2.13 | OVB
2.13 | 66.9 | 64.77 | MST | Interbedded maroon/green MST and LST
66.9 | 129.7 | 62.8 | DST | Soln and cBX DST with trace Py |  |  |  |  | Total:
129.7 | 180.72 | 51.02 | DST | Zones of intermittent Decarbonatization and Rg |  |  |  |  | Batch: | Part of 5, all of 6, 7 and part of 8
180.72 | 199.89 | 19.17 | LST | Zones of intermittent Decarbonatization and Rg |  |  |  |  | Date Sent:
199.89 | 201.1 | 1.21 | SLT | DK GY SLT with trace Py |  |  |  |  | Certificate:
201.1 | 202.28 | 1.18 | DST/LST | Interbedded Bx DST and LST
202.28 | 203.19 | 0.91 | SLT | DK GY SLT with trace Py
203.19 | 206.06 | 2.87 | LST | Bedded MG LST and silty LST
206.06 | 206.56 | 0.5 | SLT | DK GY SLT with trace Py |  |  |  |  | COMMENTS
206.56 | 220.48 | 13.92 | LST | MG and sitly LST with trace Py within silty LST |  |  |  |  | Hole ended as a result of running out of rods
220.48 | 244.08 | 23.6 | DST | Soln, BX and Intermittent Decarb zones
244.08 | 252.95 | 8.87 | DST | Soln, BX and Intermittent Decarb zones
252.95 | 280.42 | 27.47 | DST | Soln, BX and Intermittent Decarb zones

## Geo
INTERVAL |  |  | LITHOLOGY |  |  |  |  | ALTERATION |  | MINERALS |  | DESCRIPTION | Photo
Type | From (m) | To (m) | Unit | Grain Size | Shade | Colour | Texture | Type | Intensity | Type | Conc. (%)
G | 0 | 2.13 | OVB
G | 2.13 | 66.9 | SLT/MST | FG | MD | GR | BD | OX |  |  |  | Interbedded green/maroon MST and medium to FG LST. Zones of shale with foliation comprising white, non-calcareous < 1mm-1mm bands. Near top of interval, most of the foliation is oxidized to an orangy-brown color. Few black beds ~ 2-5 cm thick (MST) within greeny grey MST unit. LST may be weakly brecciated (calcite matrix), thinly bedded or massive and FG. FG LST found b/w MST range from 1mm to 22cm. Bedded LST tends to be thinly bedded (~1-2mm). First appearance of maroon MST @ 26.10 and ends at 32.35m
D | 36.95 | 37.95 |  | FG | MD | GR | [5 empty] | Qz veining/flooding within SHL unit
D | 50.4 | 51 |  | FG | GY | MD | Fo |  |  |  |  | Gradational change from maroon/green Mudstone/Siltstone into grey-green SLT
BD
D | 51.21 | 66.9 | SLT | FG | MD | GY | Fo |  |  | Py | 0.01 | Fine grained, medium grey/green and locally foliated/bedded SLT. Foliation comprises dark grey streaks/bands. Qz veinlets found pervasively throughout and may exhibit cBX textures of DK grey seams. Qz veinlets may be deformed into fold structures. Flourite? found within qz veinlets. SLT has maroon/pale pink elongated clasts oriented in the same direction as the Fo and range in size from < 1mm to 1mm. Near the bottom of the interval, DK GY stylolites and banding more prominant relative to upper section. Bedding becomes more deformed (sed deformation?) near bottom of the interval and Py abundance increases. Py is FG and found as blebs and stringers mostly within darker banded SLT
BD
G | 66.9 | 129.7 | DST | CG-FG | MD | GY | BX |  |  | Py | 0.01 | Intermittently cracke brecciated, bedded DST. Bedding is defined by alternating MD GY DST and DK GY DST, where DK GY DST is thinly bedded relative to MD GY DST (DK ~ 1-7mm). Near top of interval, cBX is DK GY and found within CG LT GY DST. Dolospar found within MG and DK GY banded DST. Few fracture faces dark grey and clayey. FG Py found as blebs and disseminations throughout DK FG DST beds/bands. DK GY/black stylolites pervasive throughout and post dolospar. Few Qz veinlets ~ 1-2 mm found throughout, which appear to be post dolospar. Few Qz veinlets ~ 1-2mm found throughout. Intervals of weakly decarb? DST definied by DK GY DST with cBX (black non-calcareous matrix angular DST clasts ~ 1-2 cm. Ca with FG Rg found within these regions. Also Rg blebs and veinlets which are non-calcareous. Black non-calcareous sinuous bands (~ 1-2cm) which usually definte fracture faces where present. Rg also found infilling dolospar voids (late) and exhibit cBx textures within DST.
[5 empty] | LT | GY | BD
D | 99.07 | 100.85 |  | MG | MD | GY | BX |  |  | Rg | 0.01 | Medium grained, medium grey and crackle brecciated DST. Breccia consists of DK GY seams < 1mm. Late Rg found within Ca veinlets < 1mm (many exhibit cBX textures), blebs and infilling few DK GY stylolites. Rg found as MG to CG x-stals along FX faces
D | 117.56 | 126.99 |  | DK | MD | GY | cBX | ARG | 2 | Rg | 0.01 | DK GY to MG, locally crackle brecciated DST. cBX textures comprise DK GY < 1mm seams within ~ 1-2 mm relict DST casts. Few calcareous veinlets < 1mm hosting Rg found within this zone. Local Ca veinlets ~ 1mm to 2 cm found pervasively throughout the unit with few hosting Rg. DK GY/black sinuous veinlets (1mm-2cm) found randomly and pervasively throughout section (non-calcareous) FG Py found disseminated throughout (blebs also). These usually fresult in fractures within the core.
[10 empty] | Py | 0.01
G | 129.7 | 180.72 | DST | MG | DK | GY | Bx | ASO | 1 | Rg | 0.1 | Intermittent solution brecciated, crackle brecciated and puzzle brecciated DST. Solution breccia comprises dolospar with Ca infill (Rg may infill due to association with Ca) Crackle breccia matrix dominatly Ca and few zones comprises DK GY/black non calcareous matrix. Puzzle breccia matrix black and non-calcareous (decarb?) Rg is found associated with Ca (veinlets/Bx's blebs and dolospar infill). Rg also found as MG to CG euhedral xstals along fracture faces. Much of the Rg is associated with Decarb/brecciated intervals as stringers and blebs are usuallly more fine grained. Sections of DST beds found intermittently
[5 empty] | MD | GY
D | 131.19 | 132.81 |  | FG | DK | GY | BX | Decarb | 4 | Rg | 1 | Collapse brecciated DST. DK GY with local spongy-like textures (Decarb?). Clasts consist of angular DK GY DST. Rg is found within Ca veinlets/cBX filling voids b/w DST clasts and as blebs (FG to CG)
D | 160.86 | 161.8 |  | FG | DK | GY | BX | Decarb | 3 | Rg | 1 to 2 | Decarbonatized collapse brecciated DST. Clasts are angular and defined by FG DK GY DST clasts and dolomite clasts ranging from 1mm - 1cm. Few dissolution seams black and ~ 1mm. Widely spaced clasts seperated by non-calcareous DK GY FG matrix and closely spaced clasts seperated by FG and MG Rg xstals (Clast supported).
D | 166.93 | 168.47 |  | MG | MD | GY | BX | Decarb | 2 | Rg | 0.01 | Weakly decarbonatized, collapse brecciated DST. Matrix is FG DK GY and non-calcareous. Clasts are angular and range from 1 mm- 3 cm and breccia is clast supported. Clasts are DST with few exhibiting relict Ca veinlets. Doolomite clasts (angular) found randomly throughout. FG Rg is found within Ca veinlets/blebs
G | 180.72 | 198.89 | LST | MG | DK | GY | BD | Decarb | 4 | Rg | 0.1 | Interbedded MG LST and silty LST. Silty LST is less abundand and thinly bedded relative to MG LST. Ca veining pervasive throughout non-decarb LST. Sections of mod to high and extremely decarbonatized LST. Textures within these units defined by collapse breccia, but mostly DK GY/black alteration. Relict bedding is still visible beneith the alteration. Rg is mostly associated with the decarbonatized units as < 1mm stringers, blebs and collapse breccia matrix as late infill (clast supported). Qz veinlets/blebs hosting Rg within decarb zones. On either side of these zones veinlets are Ca rich, with few hosting FG Rg. Trace Py found within non-decarb LST and Decarb zones host FG Py as blebs and stringers.
[5 empty] | Black |  |  |  |  | Py | 0.01
D | 180.91 | 187.21 |  | MG | DK | GY |  | Decarb | 4 to 5 | Rg | 0.1 | Intermittent zones of moderate to high decarbonatized and extremely decarbonatized LST. Moderate to high zones of decarb are DK GY, bedded, and exhibit Qz veinlets/blebs hosting FG Rg. Few of these zones illustrate brecciated zones with Rg matrix b/w non-calcareous angular clasts (clast supported). MG-CG Rg is found along fracture faces. Few micro faults infilled with Qz and Rg offsetting bedding. Py found as blebs/stringers (FG) mostly within more DK GY/Black bands. Extremely decarb zone is more sooty-like (spongy) in appearance (185.50-185.65m). Bedding is not as prominant as other less decarb zones. Bluey-hue defined by stringers < 1mm-2mm. Rg is found as stringers/blebs intertwined. Few collapse Bx textures with late Rg infill b/w clasts (make up the matrix) with dark sooty clasts. FG Aspy? and Py blebs found within extremely decarb zone as FG blebs and disseminated throughout.
[5 empty] | Black |  |  |  |  | Py | 0.01
G | 198.89 | 201.1 | SLT | FG | DK | GY | Fo |  |  | Py | 0.01 | DK GY, foliated SLT. Py found as blebs and stringers following Fo. Ca veinlets found pervasively throughout. Ca veinlets may follow bedding or be randomly oriented. Fo defined by DK GY bands and med grey elongated clasts.
G | 201.1 | 202.28 | DST |  | MD | GY | Bx |  |  |  |  | Intermittent LST and DST. Qz veinlets restricted to DST. Ca veinlets found pervasively throughout both units.
G | 202.28 | 203.19 | SLT | [8 empty] | Dark grey and foliated SLT. Foliation is defined by elongated medium grey clasts and dark grey bands. Ca veinlets found following bedding and randomly oriented throughout (~ 1mm-2mm). Py found locally as stringers and blebs within the darker black bands
G | 203.19 | 206.06 | LST | MG | MD | GY |  |  |  | Py | 0.01 | Interbedded MG LST and silty LST. Ca veinlets found pervasively throughout. Silty LST exhibits DK-Gy color and more fine grained and thinly bedded relative to MG LST. Py found disseminated throughout silty LST (Trace). Few DK GY (< 1mm) stylolites found pervasively throughout.
[5 empty] | DK | GY
G | 206.06 | 206.56 | SLT | FG | DK | GY | Fo |  |  | Py | 0.01 | DK GY bedded and foliated SLT. Fo defined by < 1mm Ca veinlets which follow bedding. Py found as stringers (following bedding_ and as blebs throughout.
BD
G | 206.56 | 220.48 | LST | MG | MD | GY |  |  |  | Py | 0.01 | Interbedded MG and silty LST. DK GY silty LST is found as thin beds b/w MG LST. Typically thingly bedded relative to MG LST. Ca veinlets found pervasively throughout following bedding and randomly oriented. Few patches of Ca blebs/veinlets within MG LST. FG Py found disseminated througout silty LST beds. Few DK GY stylolites found throughout.
[5 empty] | DK | GY
G | 220.48 | 244.08 | DST | MG | MD | GY |  |  |  | Rg | 0.01 | Intermittent solution brecciated and bedded DST. Abundance of pitted textures (< 1mm pits) near top of interval defined by a peppered-like appearance with black pits and medium grey DST. Solution breccia defined by dolomite/Ca matrix. Few fracture faces ARG and black. Dolostone bedding defined by alternating MG DST and FG DST (MD GY and DK GY alternating bands). DK GY FG DST hosts FG Py disseminated throughout (Trace). Rg is found along fracture faces(MG) and within Ca veinlets/DK GY stylolites (FG). Near bottom of interval, intermittent DK GY DST (weakly to moderately Decarb) DST. These zones are defined by DK GY, crackle brecciated or solution DST with FG Rg associated with Ca as stringers/blebs. Relict DST beds may be present along with local spongy-like textures within more decarbonatized regions
[5 empty] | DK | GY |  |  |  | Py | 0.01
D | 244.08 | 252.95 | DST | MG | DK | GY |  |  |  | Rg | 0.01 | Intermittent DK GY solution brecciated and bedded DST. Near end of interval appears to be a debrite? With DK GY FG DST clasts and MG-MD GY DST clasts. DK GY clasts/matrix exhibit angularity and others whisps which proigate into and around MG DST clasts. Clasts sizes ~ 1mm to > 5cm. Beige-yellow mineral/clast? ~ 1mm to 1 cm found disseminated throughout debrite zone. ARG FX found within interval (~ 3 cm). Within debrite sequences, lower energy deposition with polylithic sediment making up bedding. Bedding spotted with white dolomite clasts < 1mm within more dark, fine grained weakly to non calcareus. Rg found near the end of interval and found as FG-MG euhedral xstals within Ca veinlets and blebs.
[5 empty] | MG | GY |  |  |  | Sp? | 0.01
G | 252.95 | 280.42 | DST | MG | MD | GY | BX | DCB |  | Rg | 0.01 | Intermittent solution brecciated, tectonic brecciated, bedded and decarbonatized DST. Solution breccia consists of hydrothermal dolomite with DK gy stylolites x-cutting. Ca veinlets also found within dolospar and within voids which may host Rg (Fine grained). Few sections of DK GY to MD GY DST beds found b/w solution brecciated DST. Ca veinlets found intermittently throughout and may host FG Rg. Tectionic breccia is typically found within more decarb zones awith trace amounts of Rg. Matrix is carbonaceous and clast supported. Clasts are non calcareous and angular. Rg found as MG to CG euhedral xstals along FX faces. Py found within black stylolites as FG metalic xstals (minor)
[5 empty] | DK | GY | BD |  |  | Py | Tr
D | 260.52 | 260.82 |  | MG | DK | GY | BX | DCB | 1 to 2 | Rg | 0.1 | Solution brecciated DST. Weakly decarb DST defined by DK GY color with few pitted-like textures (spongy-likie). FG Rg is found within Ca veinlets. Solution breccia comprises dolospar
D | 261.97 | 264.33 |  | MG | DK | GY | BX | DCB | 1 to 2 | Rg | 0.1 | Solution brecciated, weakly to moderately decarb DST. Zones of higher degree of decarb are more sooty-like with pitted like textures. Rg found within Ca blebs/veinlets and tend to be FG. Few veinlets/blebs of grey Qz within sooty region. Solution breccia consists of dolospar with DK GY stylolites throughout. Blebs of FG Py found within some sooty areas
[5 empty] | MD | GY |  |  |  | Py | 0.01
D | 275.52 | 280.42 |  | MG | DK | GY | BX | DCB | 1 to 2 | Rg | 0.01 | Intermittent solution brecciated, tectonic brecciated and bedded DST. DST is weakly to moderately decarb with local Ca veinlets/blebs hosting FG Rg. Rg tends to be MG to FG. Rg also found along FX faces. Tectonic breccia consists of DK GY weakly to non calcareous clasts with a calcareous grey/white matrix (Clast supported). Bedded DST is DK GY to MD GY and defined by alternating bands. Ca veinlets/dolomite veinlets may follow bedding or be randomly oriented. Zones exhibiting more decarb tend to be spongy-like in texture and be more pitted.
[5 empty] | MD | GY | BD
EOH

## Sample
Hole: CE 11-03 Name: CRAG EAST Page 6 of 16
From (m) | To (m) | Interval (m) | Recovery (m) | Recovery (%) | Sample | Batch | Au (g/t) | As (ppm) | Tl (ppm) | Hg (ppm) | Comments
3.05 | 6.1 | 3.05 | 2.3 | 75.40984 | I359095 | 5 | <0.01 | 7 | 0.39 | 0.06
6.1 | 9.14 | 3.04 | 2.81 | 92.43421 | I359096 | 5 | <0.01 | 7 | 0.43 | 0.07
9.14 | 12.19 | 3.05 | 2.93 | 96.06557 | I359097 | 5 | <0.01 | 53.9 | 0.91 | 0.21
12.19 | 15.24 | 3.05 | 2.71 | 88.85246 | I359098 | 5 | <0.01 | 13.4 | 0.76 | 0.09
- | - |  |  |  | I359099 | 5 | <0.01 | <5 | <0.02 | <0.01 | Blank
15.24 | 18.29 | 3.05 | 2.61 | 85.57377 | I359100 | 5 | <0.01 | 16.4 | 0.52 | 0.14
18.29 | 21.33 | 3.04 | 3.02 | 99.34211 | I359101 | 5 | <0.01 | 1.9 | 0.76 | 0.14
21.33 | 24.38 | 3.05 | 2.75 | 90.16393 | I359102 | 5 | <0.01 | 6.2 | 0.6 | 0.08
24.38 | 27.43 | 3.05 | 3.02 | 99.01639 | I359103 | 5 | <0.01 | 16.8 | 0.58 | 0.07
27.43 | 28.96 | 1.53 | 1.44 | 94.11765 | I359104 | 5 | <0.01 | 1.7 | 0.61 | 0.06
- | - |  |  |  | I359105 | 5 | 7.76 | 924 | 13.15 | 5.57 | Standard CDN-GS-8B
28.96 | 32 | 3.04 | 1.73 | 56.90789 | I359106 | 5 | <0.01 | 2.8 | 0.62 | 0.08
32 | 35.05 | 3.05 | 2.63 | 86.22951 | I359107 | 5 | <0.01 | <5 | 0.5 | 0.22
35.05 | 38.1 | 3.05 | 2.79 | 91.47541 | I359108 | 5 | <0.01 | 20 | 0.52 | 0.25
38.1 | 41.15 | 3.05 | 2.75 | 90.16393 | I359109 | 5 | <0.01 | 14.8 | 0.74 | 0.16
41.15 | 44.2 | 3.05 | 2.92 | 95.7377 | I359110 | 6 | <0.01 | 9.1 | 0.58 | 0.06
44.2 | 47.24 | 3.04 | 2.82 | 92.76316 | I359111 | 6 | <0.01 | 2.9 | 0.75 | 0.05
47.24 | 50.29 | 3.05 | 2.88 | 94.42623 | I359112 | 6 | <0.01 | 2.8 | 0.73 | 0.05
50.29 | 53.34 | 3.05 | 2.7 | 88.52459 | I359113 | 6 | <0.01 | 4.7 | 0.6 | 0.04
53.34 | 56.39 | 3.05 | 2.74 | 89.83607 | I359114 | 6 | <0.01 | 11.9 | 0.78 | 1.93
53.34 | 56.39 | 3.05 | 3 | 98.36066 | I359115 | 6 | <0.01 | 13.6 | 0.82 | 1.88 | Duplicate
56.39 | 59.44 | 3.05 | 3 | 98.36066 | I359116 | 6 | <0.01 | 12.8 | 0.87 | 1.93
59.44 | 62.48 | 3.04 | 2.71 | 89.14474 | I359117 | 6 | <0.01 | 19.5 | 2.69 | 2.11
62.48 | 65.53 | 3.05 | 2.93 | 96.06557 | I359118 | 6 | <0.01 | 30.7 | 2.17 | 1.1
65.53 | 67.06 | 1.53 | 1.53 | 100 | I359119 | 6 | <0.01 | 29.4 | 0.94 | 0.48
67.06 | 70.1 | 3.04 | 2.84 | 93.42105 | I359120 | 6 | <0.01 | 27 | 0.58 | 0.42
70.1 | 73.15 | 3.05 | 2.91 | 95.40984 | I359121 | 6 | <0.01 | 22 | 0.41 | 1
73.15 | 76.2 | 3.05 | 2.73 | 89.5082 | I359122 | 6 | <0.01 | 28 | 0.2 | 1.2
- | - |  |  |  | I359123 | 6 | 1.17 | 265 | 1.68 | 2.3 | Standard CDN-GS-1G
76.2 | 79.25 | 3.05 | 2.86 | 93.77049 | I359124 | 6 | <0.01 | 22 | 0.46 | 1.1
79.25 | 82.3 | 3.05 | 3.04 | 99.67213 | I359125 | 6 | <0.01 | 32 | 0.47 | 0.88
82.3 | 85.34 | 3.04 | 2.9 | 95.39474 | I359126 | 6 | <0.01 | 11 | 0.43 | 0.65
85.34 | 88.39 | 3.05 | 2.94 | 96.39344 | I359127 | 6 | <0.01 | 28 | 0.45 | 0.6
88.39 | 91.44 | 3.05 | 0.92 | 30.16393 | I359128 | 6 | <0.01 | 68 | 0.99 | 1.94
91.44 | 94.49 | 3.05 | 1.79 | 58.68852 | I359129 | 6 | <0.01 | 47 | 0.74 | 1.28
- | - |  |  |  | I359130 | 6 | 7.78 | 978 | 13.05 | 5.5 | Standard CDN-GS-8B
94.49 | 97.54 | 3.05 | 2.78 | 91.14754 | I359131 | 6 | <0.01 | 58 | 0.79 | 1.33
97.54 | 100.58 | 3.04 | 2.79 | 91.77632 | I359132 | 6 | <0.01 | 629 | 2.14 | 2.45
100.58 | 103.63 | 3.05 | 2.81 | 92.13115 | I359133 | 6 | <0.01 | 427 | 1.52 | 1.82
103.63 | 106.68 | 3.05 | 2.97 | 97.37705 | I359134 | 6 | <0.01 | 37 | 0.36 | 0.59
106.68 | 109.73 | 3.05 | 2.54 | 83.27869 | I359135 | 6 | <0.01 | 53 | 0.83 | 1.4
109.73 | 112.78 | 3.05 | 2.9 | 95.08197 | I359136 | 6 | <0.01 | 169 | 2.63 | 4.12
112.78 | 115.82 | 3.04 | 2.91 | 95.72368 | I359137 | 6 | <0.01 | 250 | 5.1 | 6.8
115.82 | 117.56 | 1.74 | 1.74 | 100 | I359138 | 6 | <0.01 | 109 | 1.63 | 2
117.56 | 119.71 | 2.15 | 1.97 | 91.62791 | I359139 | 6 | <0.01 | 209 | 6.99 | 8.7
119.71 | 121.92 | 2.21 | 2.03 | 91.8552 | I359140 | 6 | <0.01 | 900 | 2.85 | 3.64
- | - |  |  |  | I359141 | 6 | <0.01 | <5 | 0.04 | 0.05 | Blank
121.92 | 124.97 | 3.05 | 2.8 | 91.80328 | I359142 | 6 | <0.01 | 64 | 1.97 | 2.24
124.97 | 126.99 | 2.02 | 1.92 | 95.0495 | I359143 | 6 | <0.01 | 85 | 3.05 | 3.33
- | - |  |  |  | I359144 | 6 | <0.01 | <5 | 0.02 | 0.02 | Blank
126.99 | 129.7 | 2.71 | 2.71 | 100 | I359145 | 6 | <0.01 | 292 | 4.75 | 5.4
129.7 | 131.19 | 1.49 | 1.28 | 85.90604 | I359146 | 7 | <0.01 | 5940 | 5.68 | 7.37
131.19 | 132.81 | 1.62 | 1.62 | 100 | I359147 | 7 | <0.01 | 14700 | 13.7 | >100
Hole: CE 11-03 Name: CRAG EAST Page7 of 16
From (m) | To (m) | Interval (m) | Recovery (m) | Recovery (%) | Sample | Batch | Au (g/t) | As (ppm) | Tl (ppm) | Hg (ppm) | Comments
- | - |  |  |  | I359148 | 7 | <0.01 | 49 | 0.05 | 0.45 | Blank
132.81 | 134.5 | 1.69 | 1.55 | 91.71598 | I359149 | 7 | <0.01 | 11900 | 17.35 | >100
134.5 | 137.16 | 2.66 | 2.66 | 100 | I359150 | 7 | <0.01 | 5450 | 24.2 | 94.5
137.16 | 140.21 | 3.05 | 2.94 | 96.39344 | I359151 | 7 | <0.01 | 9170 | 18.25 | 56.1
140.21 | 143.26 | 3.05 | 2.87 | 94.09836 | I359152 | 7 | <0.01 | 6010 | 25.2 | >100
143.26 | 146.3 | 3.04 | 2.94 | 96.71053 | I359153 | 7 | <0.01 | 6520 | 13.15 | 95
146.3 | 149.35 | 3.05 | 1.47 | 48.19672 | I359154 | 7 | <0.01 | 830 | 9.11 | 12.7
149.35 | 150.88 | 1.53 | 1.52 | 99.34641 | I359155 | 7 | <0.01 | 3680 | 15.25 | 31
150.88 | 153.92 | 3.04 | 1.44 | 47.36842 | I359156 | 7 | <0.01 | 1040 | 11 | 11
- | - |  |  |  | I359157 | 7 | 3.53 | 741 | 5.41 | 5.21 | Standard CDN-GS-4D
153.92 | 156.97 | 3.05 | 3 | 98.36066 | I359158 | 7 | <0.01 | 12250 | 23.8 | 23
156.97 | 159 | 2.03 | 1.99 | 98.02956 | I359159 | 7 | <0.01 | 3150 | 13.1 | 13.6
159 | 160.86 | 1.86 | 1.63 | 87.63441 | I359160 | 7 | 0.01 | 44600 | 127 | >100
160.86 | 161.8 | 0.94 | 0.94 | 100 | I359161 | 7 | <0.01 | 27800 | 83.1 | 77.8
- | - |  |  |  | I359162 | 7 | <0.01 | 111 | 0.25 | 0.26 | Blank
161.8 | 163.07 | 1.27 | 1.06 | 83.46457 | I359163 | 7 | <0.01 | 6970 | 59.8 | 55.7
163.07 | 166.02 | 2.95 | 2.95 | 100 | I359164 | 7 | <0.01 | 7470 | 58.7 | 48.4
166.02 | 169.19 | 3.17 | 3.02 | 95.26814 | I359165 | 7 | <0.01 | 3830 | 15 | 12.3
166.02 | 169.19 | 3.17 | 3.02 | 95.26814 | I359166 | 7 | <0.01 | 2590 | 10.45 | 10.9 | Duplicate
169.16 | 172.21 | 3.05 | 2.94 | 96.39344 | I359167 | 7 | 0.01 | 903 | 5.33 | 4.1
172.21 | 175.26 | 3.05 | 3.05 | 100 | I359168 | 7 | <0.01 | 91 | 1.59 | 2.16
175.26 | 178.31 | 3.05 | 3.04 | 99.67213 | I359169 | 7 | 0.01 | 95 | 1.09 | 1.43
178.31 | 180.91 | 2.6 | 2.6 | 100 | I359170 | 7 | <0.01 | 1300 | 1.69 | 2.25
180.91 | 182.66 | 1.75 | 1.71 | 97.71429 | I359171 | 7 | <0.01 | 17200 | 125.5 | 94
182.66 | 184.4 | 1.74 | 1.72 | 98.85057 | I359172 | 7 | <0.01 | 33700 | 197 | >100
184.4 | 185.84 | 1.44 | 1.53 | 106.25 | I359173 | 7 | 0.01 | 96000 | 690 | >100
- | - |  |  |  | I359174 | 7 | 7.51 | 1100 | 13.7 | 6.19 | Standard (CDN-GS-8B)
185.84 | 187.21 | 1.37 | 1.18 | 86.13139 | I359175 | 7 | <0.01 | 29800 | 209 | >100
187.21 | 188.44 | 1.23 | 1.15 | 93.49593 | I359176 | 7 | <0.01 | 7590 | 64.2 | 53
188.44 | 190.5 | 2.06 | 2.05 | 99.51456 | I359177 | 7 | <0.01 | 1720 | 18.15 | 14.1
190.5 | 193.55 | 3.05 | 3.01 | 98.68852 | I359178 | 7 | <0.01 | 365 | 3.3 | 3.09
193.55 | 196.6 | 3.05 | 1.72 | 56.39344 | I359179 | 7 | <0.01 | 70 | 1.07 | 1.63
196.6 | 198.89 | 2.29 | 2.29 | 100 | I359180 | 7 | <0.01 | 72 | 1.46 | 1.37
198.89 | 201.25 | 2.36 | 2.18 | 92.37288 | I359181 | 7 | 0.01 | 120.5 | 2.56 | 1.38
201.25 | 204.22 | 2.97 | 2.97 | 100 | I359182 | 8 | <0.01 | 40 | 1.41 | 0.77
204.22 | 207.26 | 3.04 | 2.99 | 98.35526 | I359183 | 8 | <0.01 | 28 | 0.55 | 0.33
207.26 | 210.31 | 3.05 | 3 | 98.36066 | I359184 | 8 | <0.01 | 23 | 0.37 | 0.35
210.31 | 213.36 | 3.05 | 2.98 | 97.70492 | I359185 | 8 | 0.02 | 23 | 0.74 | 0.68
213.36 | 216.41 | 3.05 | 2.93 | 96.06557 | I359186 | 8 | <0.01 | 29 | 0.62 | 0.68
216.41 | 219.46 | 3.05 | 2.81 | 92.13115 | I359187 | 8 | 0.13 | 35 | 0.79 | 0.57
219.46 | 222.5 | 3.04 | 2.76 | 90.78947 | I359188 | 8 | <0.01 | 154 | 1.56 | 2.88
- | - |  |  |  | I359189 | 8 | 1.16 | 264 | 1.75 | 2.31 | Standard (CDN-GS-1G)
222.5 | 225.55 | 3.05 | 2.76 | 90.4918 | I359190 | 8 | <0.01 | 132 | 0.43 | 2.09
225.55 | 228.6 | 3.05 | 2.85 | 93.44262 | I359191 | 8 | <0.01 | 34 | 0.2 | 0.51
228.6 | 231.65 | 3.05 | 2.96 | 97.04918 | I359192 | 8 | <0.01 | 82 | 0.26 | 0.66
228.6 | 231.65 | 3.05 | 2.96 | 97.04918 | I359193 | 8 | <0.01 | 54 | 0.26 | 0.63 | Duplicate
231.65 | 234.7 | 3.05 | 3.05 | 100 | I359194 | 8 | <0.01 | 129 | 0.9 | 6.1
234.7 | 237.74 | 3.04 | 2.87 | 94.40789 | I359195 | 8 | <0.01 | 97 | 0.87 | 1.39
237.74 | 240.79 | 3.05 | 2.92 | 95.7377 | I359196 | 8 | <0.01 | 78 | 1.72 | 1.33
240.79 | 243.84 | 3.05 | 2.83 | 92.78689 | I359197 | 8 | <0.01 | 49 | 1.39 | 0.82
243.84 | 246.89 | 3.05 | 3.05 | 100 | I359198 | 8 | <0.01 | 76 | 2.12 | 2.39
- | - |  |  |  | I359199 | 8 | 3.81 | 796 | 5.65 | 5.37 | Standard (CDN-GS-4D)
246.89 | 249.94 | 3.05 | 2.85 | 93.44262 | I359200 | 8 | <0.01 | 149 | 3.91 | 5.66
249.94 | 252.98 | 3.04 | 2.95 | 97.03947 | L829501 | 8 | <0.01 | 417 | 1.77 | 5.26
252.98 | 256.03 | 3.05 | 2.93 | 96.06557 | L829502 | 8 | <0.01 | 192 | 1.29 | 4.59
256.03 | 259.08 | 3.05 | 2.96 | 97.04918 | L829503 | 8 | <0.01 | 83 | 0.25 | 7.17
259.08 | 261.97 | 2.89 | 2.89 | 100 | L829504 | 8 | <0.01 | 550 | 0.19 | 23.5
261.97 | 264.33 | 2.36 | 2.36 | 100 | L829505 | 8 | <0.01 | 1740 | 0.56 | 15.9
- | - |  |  |  | L829506 | 8 | <0.01 | 6 | 0.02 | 0.06 | Blank
Hole: CE 11-03 Name: CRAG EAST Page 8 of 16
From (m) | To (m) | Interval (m) | Recovery (m) | Recovery (%) | Sample | Batch | Au (g/t) | As (ppm) | Tl (ppm) | Hg (ppm) | Comments
264.33 | 266 | 1.67 | 1.57 | 94.01198 | L829507 | 8 | <0.01 | 2540 | 0.26 | 1.65
266 | 268.22 | 2.22 | 2.16 | 97.2973 | L829508 | 8 | <0.01 | 1300 | 0.36 | 1.31
268.22 | 271.27 | 3.05 | 2.91 | 95.40984 | L829509 | 8 | <0.01 | 114 | 0.22 | 0.8
271.27 | 274.32 | 3.05 | 2.93 | 96.06557 | L829510 | 8 | <0.01 | 95 | 0.15 | 0.51
274.32 | 275.52 | 1.2 | 1.24 | 103.3333 | L829511 | 8 | <0.01 | 128 | 0.2 | 0.99
275.52 | 277.37 | 1.85 | 1.78 | 96.21622 | L829512 | 8 | 0.01 | 502 | 0.31 | 2.12
- | - |  |  |  | L829513 | 8 | <0.01 | <5 | 0.03 | 0.01 | Blank
277.37 | 280.42 | 3.05 | 2.81 | 92.13115 | L829514 | 8 | <0.01 | 380 | 0.13 | 0.66
EOH

## Tech
From (m) | To (m) | Interval (m) | Recovery (m) | Recover (%) | RQD (m) | RQD (%) | HCl Reactivity | Weathering | Hardness | DESCRIPTION
2.13 | 3.05 | 0.92 | 0.8 | 86.95652 | 0.58 | 63.04348 |  | FR | MS
3.05 | 6.1 | 3.05 | 2.3 | 75.40984 | 0.82 | 26.88525 |  | MW | MS
6.1 | 9.14 | 3.04 | 2.81 | 92.43421 | 0.75 | 24.67105 |  | FR | MS
9.14 | 12.19 | 3.05 | 2.93 | 96.06557 | 1.09 | 35.7377 |  | MW | MS
12.19 | 15.24 | 3.05 | 2.71 | 88.85246 | 1.29 | 42.29508 |  | SW | MS
15.24 | 18.29 | 3.05 | 2.61 | 85.57377 | 1.54 | 50.4918 |  | FR | S
18.29 | 21.33 | 3.04 | 3.02 | 99.34211 | 2.23 | 73.35526 |  | SW | S
21.33 | 24.38 | 3.05 | 2.75 | 90.16393 | 0.49 | 16.06557 |  | FR | MS
24.38 | 27.43 | 3.05 | 3.02 | 99.01639 | 0.85 | 27.86885 |  | FR | S
27.43 | 28.96 | 1.53 | 1.44 | 94.11765 | 0.96 | 62.7451 |  | FR | MS
28.96 | 32 | 3.04 | 1.73 | 56.90789 | 1.21 | 39.80263 |  | FR | S
32 | 35.05 | 3.05 | 2.63 | 86.22951 | 0.73 | 23.93443 |  | FR | S
35.05 | 38.1 | 3.05 | 2.79 | 91.47541 | 1.36 | 44.59016 |  | FR | S
38.1 | 41.15 | 3.05 | 2.75 | 90.16393 | 1.08 | 35.40984 |  | FR | MS
41.15 | 44.2 | 3.05 | 2.92 | 95.7377 | 1.86 | 60.98361 |  | FR | MS
44.2 | 47.24 | 3.04 | 2.82 | 92.76316 | 2 | 65.78947 |  | FR | MS
47.24 | 50.29 | 3.05 | 2.88 | 94.42623 | 2.6 | 85.2459 |  | FR | MS
50.29 | 53.34 | 3.05 | 2.7 | 88.52459 | 2.19 | 71.80328 |  | FR | MS
53.34 | 56.39 | 3.05 | 2.74 | 89.83607 | 2.13 | 69.83607 |  | SW | S
56.39 | 59.44 | 3.05 | 3 | 98.36066 | 2.1 | 68.85246 |  | FR | MS
59.44 | 62.48 | 3.04 | 2.71 | 89.14474 | 1.74 | 57.23684 |  | FR | MS
62.48 | 65.53 | 3.05 | 2.93 | 96.06557 | 2.06 | 67.54098 |  | FR | S
65.53 | 67.06 | 1.53 | 1.53 | 100 | 0.96 | 62.7451 |  | FR | S
67.06 | 70.1 | 3.04 | 2.84 | 93.42105 | 2.17 | 71.38158 |  | FR | MS
70.1 | 73.15 | 3.05 | 2.91 | 95.40984 | 1.89 | 61.96721 |  | FR | MS
73.15 | 76.2 | 3.05 | 2.73 | 89.5082 | 1.36 | 44.59016 |  | FR | MS
76.2 | 79.25 | 3.05 | 2.86 | 93.77049 | 2.28 | 74.7541 |  | FR | S
79.25 | 82.3 | 3.05 | 3.04 | 99.67213 | 2.54 | 83.27869 |  | FR | MS
82.3 | 85.34 | 3.04 | 2.9 | 95.39474 | 2.1 | 69.07895 |  | FR | S
85.34 | 88.39 | 3.05 | 2.94 | 96.39344 | 2.29 | 75.08197 |  | FR | MS
88.39 | 89.31 | 0.92 | 0.92 | 100 | 0.62 | 67.3913 |  | FR | MS
89.31 | 91.44 | 2.13 | 1.79 | 84.03756 | 1.37 | 64.31925 |  | FR | MS
91.44 | 94.49 | 3.05 | 2.85 | 93.44262 | 2.23 | 73.11475 |  | FR | MS
94.49 | 97.54 | 3.05 | 2.78 | 91.14754 | 2.32 | 76.06557 |  | FR | S
97.54 | 100.58 | 3.04 | 2.79 | 91.77632 | 1.74 | 57.23684 |  | FR | MS
100.58 | 103.63 | 3.05 | 2.81 | 92.13115 | 2.4 | 78.68852 |  | FR | S
103.63 | 106.68 | 3.05 | 2.97 | 97.37705 | 2.67 | 87.54098 |  | FR | S
106.68 | 109.73 | 3.05 | 2.54 | 83.27869 | 2.21 | 72.45902 |  | FR | MS
109.73 | 112.78 | 3.06 | 2.9 | 94.77124 | 2.21 | 72.22222 |  | FR | MS
112.78 | 115.82 | 3.04 | 2.91 | 95.72368 | 2.44 | 80.26316 |  | FR | S
115.82 | 118.87 | 3.05 | 2.92 | 95.7377 | 2.6 | 85.2459 |  | FR | MS
118.87 | 121.92 | 3.05 | 2.82 | 92.45902 | 2.29 | 75.08197 |  | FR | MS
121.92 | 124.97 | 3.05 | 2.8 | 91.80328 | 2.56 | 83.93443 |  | FR | MS
124.97 | 128.02 | 3.05 | 2.86 | 93.77049 | 1.85 | 60.65574 |  | FR | S
128.02 | 131.06 | 3.04 | 2.91 | 95.72368 | 2.72 | 89.47368 |  | FR | S
131.06 | 134.12 | 3.06 | 2.99 | 97.71242 | 2.75 | 89.86928 |  | FR | S
From (m) | To (m) | Interval (m) | Recovery (m) | Recover (%) | RQD (m) | RQD (%) | HCl Reactivity | Weathering | Hardness | DESCRIPTION
134.12 | 137.16 | 3.04 | 3.04 | 100 | 2.74 | 90.13158 |  | FR | MS
137.16 | 140.21 | 3.05 | 2.94 | 96.39344 | 2.75 | 90.16393 |  | FR | MS
140.21 | 143.26 | 3.05 | 2.87 | 94.09836 | 2.38 | 78.03279 |  | FR | MS
143.26 | 146.3 | 3.04 | 2.94 | 96.71053 | 2.38 | 78.28947 |  | FR | MS
146.3 | 147.83 | 1.53 | 1.47 | 96.07843 | 1.21 | 79.08497 |  | FR | S
147.83 | 149.35 | 1.52 | 1.52 | 100 | 1.39 | 91.44737 |  | FR | MS
149.35 | 150.88 | 1.53 | 1.44 | 94.11765 | 1.24 | 81.04575 |  | FR | MS
150.88 | 153.92 | 3.04 | 2.92 | 96.05263 | 2.8 | 92.10526 |  | FR | MS
153.92 | 156.97 | 3.05 | 3 | 98.36066 | 2.81 | 92.13115 |  | FR | S
156.97 | 160.02 | 3.05 | 2.93 | 96.06557 | 2.4 | 78.68852 |  | FR | MS
160.02 | 163.07 | 3.05 | 2.86 | 93.77049 | 2.65 | 86.88525 |  | FR | S
163.07 | 166.12 | 3.05 | 2.98 | 97.70492 | 2.55 | 83.60656 |  | FR | S
166.12 | 169.16 | 3.04 | 3.02 | 99.34211 | 2.81 | 92.43421 |  | FR | MS
169.16 | 172.21 | 3.05 | 2.94 | 96.39344 | 2.37 | 77.70492 |  | FR | MS
172.21 | 175.26 | 3.05 | 3.05 | 100 | 2.64 | 86.55738 |  | FR | MS
175.26 | 178.31 | 3.05 | 3.04 | 99.67213 | 2.98 | 97.70492 |  | FR | MS
178.31 | 181.36 | 3.05 | 2.97 | 97.37705 | 2.57 | 84.2623 |  | SW | MS
181.36 | 184.4 | 3.04 | 2.95 | 97.03947 | 2.19 | 72.03947 |  | SW | S
184.4 | 187.45 | 3.05 | 2.86 | 93.77049 | 2.45 | 80.32787 |  | SW | S
187.45 | 190.5 | 3.05 | 2.88 | 94.42623 | 2.29 | 75.08197 |  | SW | MS
190.5 | 193.55 | 3.05 | 3.01 | 98.68852 | 2.2 | 72.13115 |  | FR | S
193.55 | 196.6 | 3.05 | 1.72 | 56.39344 | 2.49 | 81.63934 |  | FR | S
196.6 | 199.64 | 3.04 | 2.99 | 98.35526 | 2.52 | 82.89474 |  | FR | S
199.64 | 201.17 | 1.53 | 1.38 | 90.19608 | 1.13 | 73.85621 |  | FR | S
201.17 | 204.22 | 3.05 | 3.02 | 99.01639 | 2.46 | 80.65574 |  | FR | S
204.22 | 207.26 | 3.04 | 2.99 | 98.35526 | 2.55 | 83.88158 |  | FR | S
207.26 | 210.31 | 3.05 | 3 | 98.36066 | 2.18 | 71.47541 |  | FR | S
210.31 | 213.36 | 3.05 | 2.98 | 97.70492 | 2.44 | 80 |  | FR | S
213.36 | 216.41 | 3.05 | 2.93 | 96.06557 | 2.69 | 88.19672 |  | FR | S
216.41 | 219.46 | 3.05 | 2.81 | 92.13115 | 2.57 | 84.2623 |  | FR | MS
219.46 | 222.5 | 3.04 | 2.76 | 90.78947 | 1.61 | 52.96053 |  | FR | S
222.5 | 225.55 | 3.05 | 2.76 | 90.4918 | 1.81 | 59.34426 |  | FR | S
225.55 | 228.6 | 3.05 | 2.85 | 93.44262 | 1.88 | 61.63934 |  | FR | S
228.6 | 231.65 | 3.05 | 2.96 | 97.04918 | 2.28 | 74.7541 |  | FR | S
231.65 | 234.7 | 3.05 | 3.05 | 100 | 2.5 | 81.96721 |  | FR | S
234.7 | 237.74 | 3.04 | 2.87 | 94.40789 | 2.23 | 73.35526 |  | FR | S
237.74 | 240.79 | 3.05 | 2.92 | 95.7377 | 2.23 | 73.11475 |  | FR | S
240.79 | 243.84 | 3.05 | 2.83 | 92.78689 | 2.36 | 77.37705 |  | FR | S
243.84 | 246.89 | 3.05 | 3.05 | 100 | 2.18 | 71.47541 |  | SW | S
246.89 | 249.94 | 3.05 | 2.85 | 93.44262 | 2.43 | 79.67213 |  | SW | S
249.94 | 252.98 | 3.04 | 2.95 | 97.03947 | 2.56 | 84.21053 |  | FR | S
252.98 | 256.03 | 3.05 | 2.93 | 96.06557 | 2.36 | 77.37705 |  | FR | S
256.03 | 259.08 | 3.05 | 2.96 | 97.04918 | 2.43 | 79.67213 |  | FR | S
259.08 | 262.13 | 3.05 | 2.96 | 97.04918 | 2.53 | 82.95082 |  | FR | MS
262.13 | 265.18 | 3.05 | 2.99 | 98.03279 | 2.89 | 94.7541 |  | FR | MS
265.18 | 268.22 | 3.04 | 2.98 | 98.02632 | 2.54 | 83.55263 |  | FR | MS
268.22 | 271.27 | 3.05 | 2.91 | 95.40984 | 2.73 | 89.5082 |  | FR | MS
271.27 | 274.32 | 3.05 | 2.93 | 96.06557 | 2.65 | 86.88525 |  | FR | MS
274.32 | 277.37 | 3.05 | 3.03 | 99.34426 | 2.52 | 82.62295 |  | FR | MS
277.37 | 280.42 | 3.05 | 2.81 | 92.13115 | 2.27 | 74.42623 |  | FR | S
E.O.H.

## Box
Hole: CE 11-03 Page: 11 of 12 | [8 empty] | Hole: CE 11-03 Page12 of 16
Box # | From (m) | To (m) |  | Photo Taken | Box # | From (m) | To (m) | Photo Taken |  | Box # | From (m) | To (m) | Photo Taken
1 | 2.13 | 6.42 | 6.42 | X | 24 | 118.5 | 123.94 | X |  | 47 | 239.21 | 244.1 | X
2 | 6.42 | 10.92 | 10.92 | X | 25 | 123.94 | 129.42 | X |  | 48 | 244.1 | 249.51 | X
3 | 10.92 | 15.72 | 15.72 | X | 26 | 129.42 | 135.04 | X |  | 49 | 249.51 | 254.73 | X
4 | 15.72 | 20.92 | 20.92 | X | 27 | 135.04 | 140.21 | X |  | 50 | 254.73 | 259.9 | X
5 | 20.92 | 25.12 | 25.12 | X | 28 | 140.21 | 145.8 | X |  | 51 | 259.9 | 265.18 | X
6 | 25.12 | 29.87 | 29.87 | X | 29 | 145.8 | 151.06 | X |  | 52 | 265.18 | 270.16 | X
7 | 29.87 | 34.85 | 34.85 | X | 30 | 151.06 | 156.77 | X |  | 53 | 270.16 | 275.31 | X
8 | 34.85 | 40.26 | 40.26 | X | 31 | 156.77 | 162.13 | X |  | 54 | 275.31 | 280.42 | X
9 | 40.26 | 45.04 |  | X | 32 | 162.13 | 167.2 | X |  |  | E.O.H.
10 | 45.04 | 50.4 |  | X | 33 | 167.2 | 172.5 | X
11 | 50.4 | 55.5 |  | X | 34 | 172.5 | 177.86 | X
12 | 55.5 | 60.68 |  | X | 35 | 177.86 | 182.75 | X
13 | 60.68 | 66.19 |  | X | 36 | 182.75 | 187.83 | X
14 | 66.19 | 71.18 |  | X | 37 | 187.83 | 193.31 | X
15 | 71.18 | 76.2 |  | X | 38 | 193.31 | 198.53 | X
16 | 76.2 | 81.49 |  | X | 39 | 198.53 | 203.58 | X
17 | 81.49 | 86.78 |  | X | 40 | 203.58 | 208.5 | X
18 | 86.78 | 91.77 |  | X | 41 | 208.5 | 213.64 | X
19 | 91.77 | 97.15 |  | X | 42 | 213.64 | 219.03 | X
20 | 97.15 | 102.37 |  | X | 43 | 219.03 | 224 | X
21 | 102.37 | 107.71 |  | X | 44 | 224 | 229.1 | X
22 | 107.71 | 112.78 |  | X | 45 | 229.1 | 234.3 | X
23 | 112.78 | 118.5 |  | X | 46 | 234.3 | 239.21 | X

## Contact
CONTACT LOG | Depth (m) | DESCRIPTION
| 26.95 | Maroon MST and LST 45 degrees TCA
| 29.3 | Maroon MST and LST 35 degrees TCA
| 45.99 | Maroon MST and green MST 50 degrees TCA
| 48.75 | Green MST and Maroon MST 75 degrees TCA
| 66.9 | MST/SLT and DST 60 degrees TCA
| 142.02 | Decarb DST and DST 50 degrees TCA
| 180.91 | LST and Decarb LST 45 degrees TCA
| 198.89 | LST and SLT 40 degrees TCA
| 201.1 | SLT and DST Irreg ~ 15 degrees
| 202.28 | DST and SLT irreg contact
| 203.19 | SLT and LST irreg contact
| 206.06 | LST and SLT 40 degrees TCA
| 206.56 | SLT and LST 50 degrees TCA
EOH

## Secondary Structure
Hole: CE 11-03 Name: CRAG EAST Page 14 of 16
SECONDARY STRUCTURE LOG | 2° Structure Type | From (m) | To (m) | Attitude (TCA) | Attitude (TRFE) | Count | MINERALS |  | DESCRIPTION | Photo
[7 empty] | Type | Conc. (%)
| BD | 9 |  | 45
LST bed
| BD | 9.25 |  | 55
DK GY/Black altered SHL
| Fo | 13.8 | 14 | 40
White,non-calcareous foliation
| BD | 14.2 |  | 40
Black SHL Bed
| BD | 2.13 | 45 | 45
SHL Green and Maroon
| Fo | 60.4 | 60.62 | 45 to 55
DK GY/ elongated black/maroon clasts comprise Fo
| Fo | 62.48 | 64 | 65 to 70
DK GY banding ~ 1 mm thick with 2 mm spacings
| FX | 63.98 | 60 | 60
Clay (Grey) altered FX face
| STY | 75.05 |  | 45
DK GY stylolite ~ 1mm
| FX | 75.75 |  | 45
DK GY? Clayey fracture face
| FX | 79.99 |  | 60
DK GY FX face with clay alteration
| STY | 82.25 |  | 55
DK GY stylolite < 1 mm
| BN | 85.6 |  | 60
Clay altered band ~ 1.5 cm
| BD | 88.45 |  | 40 |  |  |  |  | DK GY FG DST bed
| FX | 119.05 |  | 35
Black, ARG band ~ 7mm thick resuling in FX of DST
| BN | 119.4 |  | 15
1-2 cm ARG undulating band with FG Py and Py blebs
| VT | 138.75 |  | 40
Ca veinlet hosting FG Rg
Hole: CE 11-03 Name: CRAG EAST Page 15 of 16
| 2° Structure Type | From (m) | To (m) | Attitude (TCA) | Attitude (TRFE) | Count | MINERALS |  | DESCRIPTION | Photo
[7 empty] | Type | Conc. (%)
| BD | 146.4 | 146.6 | 35
MG, MD GY DST beds
| VT | 150.6 |  | 40
Dolospar infilled with Rg and Ca
| FX | 180.91 |  | 45
FX face of decarb LST
| BD | 181.9 |  | 35 to 30
Highly decarb LST -> relict bedding
| VT | 182.3 |  | 60
Qz VT hosting Rg
| BD | 184.15 |  | 30
Silty LST bed
| FX | 186.05 |  | 45
FX within decarb LST
| BD | 189 | 190.5 | 45
MG LST and silty LST beds
| BD | 198.5 | 199 | 40
MG LST and silty LST beds
| BD | 203 |  | 50
SLT bedding
| BD | 209.2 | 213.36 | 50
MG/Silty LST bedding
| BD | 218.5 | 219.5 | 50
LST/Silty LST bedding
| BN | 224 | 224.5 | 60
DK GY elongated clasts/pits within DST forming Fo-like appearance
| VT | 224.3 |  | 60
Ca veinlet hosting Rg
| VN | 230.15 | 242.15 | 70
Dolospar veinlet with Rg (late infill hosting in Ca)
| FX | 237.74 |  | 40
Black, ARG FX face
| BD | 239.3 | 243 | 45 to 50
DST bedding
Hole: CE 11-03 Name: CRAG EAST Page 16 of 16
| 2° Structure Type | From (m) | To (m) | Attitude (TCA) | Attitude (TRFE) | Count | MINERALS |  | DESCRIPTION | Photo
[7 empty] | Type | Conc. (%)
| BD | 250.35 | 250.5 | 40 to 45
Polylithic DG GY DST and dolomite clasts < 1mm
| BD | 260.1 |  | 45
1.5 cm DST Bed
| FX | 262.8 |  | 60
Black sooty FX face with Rg (MG Euhedral xstals)
| BD | 270.4 |  | 40
DST bed ~ 1 cm
| BD | 273.8 |  | 50
DST Bed (MG with impurites consisting of DK GY clasts
| BN | 278.4 |  | 10 to 15
DK GY , sooty band (relict DST bedding?) Ca veinelts ~ 1mm following band hosting FG Rg
| BN | 279.5 |  | 30
DST bedding with Ca veinlets < 1mm following bedding planes.
EOH