## Cover
|  |  |  | Grid East | Grid North | Easting | Northing | Elev. (m) | Depth (m)
ZONE: | CRAG EAST |  |  |  |  | 619147 | 7107948 | 847 | 188.98
SECTION: | [8 empty] | HOLE: | CE11-06
SURVEY | [8 empty] | CLAIM: | CRAG EAST
Depth (m) | Azimuth | Dip | Method | Depth (m) | Azimuth | Dip | Method |  | Contractor: | Beaudoin
0 | 0 | -90 | compass | [5 empty] | Drill: | 1
[9 empty] | Core size: | NTW
[9 empty] | Casing depth: |  | in/out
[9 empty] | Drilling dates: | Sept. 2 to Sept. 8, 2011
TARGET: | [8 empty] | Geology logged by: | K.Unger
SUMMARY | [8 empty] | SAMPLES
From (m) | To (m) | Interval | Unit | Comments |  |  |  |  | Numbers: | L829736 to L829828
0 | 6.18 | 6.18 | CLY | Red to brown clay
6.18 | 9.14 | 2.96 | CLY | Black, baby blue and grey clay, patchy Py
9.14 | 12.4 | 3.26 | MX | Massive to semi-massive Py |  |  |  |  | Total: | 93
12.4 | 15.24 | 2.84 | CLY | grey to baby blue clay |  |  |  |  | Batch: | 15, 16, 17
15.24 | 188.98 | 173.74 | LST | Fossiliferous LST with bands of SIL replacement. |  |  |  |  | Date Sent:
|  | 0 | [6 empty] | Certificate:
0
0
COMMENTS

## Geo
INTERVAL |  |  | LITHOLOGY |  |  |  |  | ALTERATION |  | MINERALS |  | DESCRIPTION | Photo
Type | From (m) | To (m) | Unit | Grain Size | Shade | Colour | Texture | Type | Intensity | Type | Conc. (%)
G | 0 | 6.18 | OX |  |  | RD |  | OX | 5 |  |  | Brick red to medium brown, intensely altered rock to regolith, protolith clasts of variably SIL altered grey fossiliferous LST are rounded and intermittent, supported by brown earth and clay, up to 4.5 cm in size. Core gradationally less brick red with depth, becoming brown to grey clay coninuously over the interval. Recovery is poor at start of interval.
[6 empty] | BR |  | ARG | 5
G | 6.18 | 15.24 | CLY |  |  | BK |  | ARG | 5 | Py | 8 | Black to baby blue and grey, variably mineralized, intensely clay altered rock. Bands of black clay and very soft light grey to sky blue clay/talc and massive/semi-massive sulphide bands. Recovery is variable, better where core is more competent and sulphide bearing. Bands of clay/talc altered rock are up to 2.9 m wide.
[5 empty] | LT | BL
D | 6.18 | 9.14 | CLY |  | LT | BL |  | ARG | 5 | Py | 1 | Baby blue to whitem very soft clay/talc. Core is easily scratched with a finger nail. Irregular blobs of light grey to metallic yellow pyrite and grey clay are patchy and intermittent throughout and are up to 4.2 cm in width.
WT
D | 9.14 | 12.4 | MX |  | DK | YL |  | ARG | 4 | Py | 45 | Dark metallic yellow to black, massive to semi-massive sulphide and ARG altered core. Sulphides are dark yellow to brassy brown, unmagnetic throughout with a swaly to banded fabric. 3 phases of sulphides present: 1) FG-MG dark yellow sulphide blobs and bands with irridescent sheen, with a 2nd bright yellow, splashy pyrite forming narrow rims around the blebs, and finally a dark brassy-yellow FG sulpgide partially filling spaces between 1st generation sulphide blobs and bands, with a soft white and creamy yellow clay matrix. Black clay found between bands of massive/semi-massive MX, is very soft with rare white clay altered, angular fracture fills. Black clay up to 1.7 m wide.
BK
D | 12.4 | 15.24 | CLY | FG | LT | BL |  | ARG | 5 |  |  | Grey to baby blue, intensely clay altered core, blocky to gritty rubble. Recovery is poor, blocks of core up to 8 cm long with rubble that have been poured into the core box. Rock becomes darker with depth, grading from baby blue to light grey to dark grey rubble above lCN.
[5 empty] | MD | GY
G | 15.24 | 188.98 | LST |  | DK | GY |  | SIL | 4 |  |  | Dark to light grey, strongly SIL altered LST, variably BX and altered throughout. Relict fossil textures obscured to obliterated where SIL alteration is strongest. Core is blocky and hard where silicic and crumbly where argilic. SIL defined by bands of hard grey, glassy rock where strongest to cryptic fossils with a hardness not typical of LST where more moderate.
[5 empty] | LT | GY |  | ARG | 3
D | 15.24 | 18.53 | LST |  | MD | GY |  | SIL | 4 |  |  | Medium grey to olive yellow, strongly ISL altered, weakly calcareous rock. Core reacts very weakly with HCl, more so when scratched. Core is harder than typical LST. Randomly oriented stockwork , olive-yellow/grungy green clay altered veinlets present throughout. Core is blocky to rubbly, fracturing readily along clay altered stockworkveinlets. Anomalous grungy green-yellow arsenic oxide? Cryptic, irregular textures (relict fossils?) sometimes evident in SIL LST blocks.
[6 empty] | YL |  | ARG | 3
D | 18.53 | 21.67 | CLY | FG |  | BK |  | ARG | 5 |  |  | Medium to light grey, cBX, variably SIL and ARG altered, rubbly to blocky core. Black cBX evident on blocks and rubble clasts. Core is variably hard to easily broken without change in appearance.
D | 23.85 | 27.55 | RBL |  |  | BK |  | SIL | 4 |  |  | Black to medium grey, strongly ARG altered rubble. Black, very soft and broken ARG altered rubble with grungy yellow, variably calcareous coatings on some rubble faces to medium grey, hard, SIL altered angular clasts or rock. Recovery is poor, at times appearing as black sandy mud poured into the core box.
[5 empty] | MD | GY |  | ARG | 3
D | 27.55 | 35.7 | LST |  | MD | GY |  | ARG | 3 |  |  | Medium grey, variably SIL and ARG altered, fossiliferous LST with patchy brown-yellow alteration overprinting SIL and cryptic fossil textures. Core is blocky to rubbly, broken where ARG is strongest.
[5 empty] | LT | GY |  | SIL | 4
D | 42.08 | 43.78 | CLY | FG | MD | GY |  | ARG | 5 |  |  | Grey to olive yellow, intensely ARG altered rock with white, snad sized grit supported by clay matrix. uCN is gradational, with blocks of SIL LST becoming dominated by clay over 16 cm. lCN is sharp, abrupt shift to LST. Orientation is obscured by broken core.
YL
D | 43.78 | 50.18 | LST |  | DK | GY |  | SIL | 4 |  |  | As general description, but SIL bands strongle crackled with parallel to sub-parallel narrow white calcite veinlets.
[5 empty] | LT | GY |  | ARG | 3
D | 50.18 | 50.85 | LST |  | MD | GY |  | SIL | 4 |  |  | Strongly mBX to tBX, SIL altered LST. mBX becomes tBX with depth to dark grey grit/gouge in calcareous clay matrix. Clasts are angular, variably supported by white Ca veinlets and FG, medium grey clay/SIL "gouge".
[5 empty] | DK | GY |  | ARG | 3
D | 50.85 | 80.68 | LST |  | MD | GY |  | SIL | 4 |  |  | As general description but SIL alteration patches are seen as irregular blobs as well as bands. SIL is disquished by hardness and hosting brittle, calcarous filled fractures and glassy surface. SIL alteration lacks a common orientation. Fossil textures are pervasive in non SIL core, white pock marks and other cryptic textures are observed in SIL altered rock. SIL bands are up to 1 m in width to blobs 3.5 cm in size.
D | 80.68 | 165.38 | LST |  | MD | GY |  | SIL | 4 |  |  | As general description but rock takes on banded fabric oriented shallow TCA. Bands of SIL alteration and undulate, vFG, light grey LST up to 1.05 m lay between fossiliferous packstone/grainstone. SIL alteration oriented commonly with bedding with cryptic fossil textures in SOL alteration sections still reacting with HCl. Narrow, white calcite veinlets through SIL altered rock share common orientation. SIL bands are up to 3.58 m in core width.
[5 empty] | DK | GY
D | 165.38 | 171.94 | SIL | FG | MD | GY |  | SIL | 5 |  |  | Medium to dark grey, intensely silicified metasediments (LST?) with narrow, white calcareous stockwork veinlets 2 mm to 1.9 cm between veinlets sharing a common orientation. Anomalous, grungy green mineral partially occupies fractures shallow TCA that crosscut calcite veinlets, forming blobs to irregular masses 1-2 mm wide, becoming absent below 169.90 m (ASO?). Core mottled to banded with dark grey SIL fabric.
[5 empty] | DK | GY |  | ASO | 1
D | 171.94 | 174.18 | VN |  |  | WT | [5 empty] | White to medium grey, CG calcite vein. Some angular, irregular blocks of LST with relict FOS textures within the vein. White and grey Ca vein is crosscut by white Ca veinlets that are typical throughout hole.
[5 empty] | MD | GY
D | 174.18 | 175.89 | SIL |  | MD | GY |  | SIL | 5 |  |  | As typical SIL with calcite stockwork veinlets, lCN is irregular with a lens of SIL present down hole, up to half the core width in diameter, oriented 10 degrees TCA.
[5 empty] | DK | GY
D | 175.89 | 188.98 | LST |  | MD | GY | [5 empty] | Medium to light grey, fossiliferous LST grainstone with angular clasts of black-dark grey, noncalcareous mudstone. Mudstone clasts are soft, lacking bedding or other fabrics. Clasts and fossils are randomly oriented. Crinoid stem fragments and bryzoan fragments with other broken shells. Core is 60-70% fossils and <5% black clasts. Black clasts decrease in in occurance with depth, <1.2 cm in size and are typically 5mm to 1.0 cm. Clasts and fossils are in a medium grey calcareous matrix. White calcite veinlets are common in two major orientations.
[5 empty] | LT | GY | [5 empty] | EOH, slow drilling, hole terminated due to poor drilling conditions.

## Sample
Hole: CE 11-06 Name: CRAG EAST Page 4 of 10
From (m) | To (m) | Interval (m) | Recovery (m) | Recovery (%) | Sample | Batch | Au (g/t) | As (ppm) | Tl (ppm) | Hg (ppm) | Zn (ppm) | Comments
0 | 3.05 | 3.05 | 0.59 | 19.34426 | L829736 | 15 | <0.01 | 1145 | 1.85 | 2.01 | 3170
- | - | #VALUE! | - | #VALUE! | L829737 | 15 | 0.3 | 253 | 0.46 | 1.29 | 5020 | Standard C-2
3.05 | 4.57 | 1.52 | 0.46 | 30.26316 | L829738 | 15 | <0.01 | 17.8 | 0.33 | 0.15 | 91
4.57 | 6.1 | 1.53 | 0.21 | 13.72549 | L829739 | 15 | <0.01 | 26.3 | 0.34 | 0.2 | 130
6.1 | 7.62 | 1.52 | 1.36 | 89.47368 | L829740 | 15 | <0.01 | 717 | 6.8 | 5.52 | 8140
7.62 | 9.14 | 1.52 | 1.38 | 90.78947 | L829741 | 15 | <0.01 | 1560 | 6.49 | 0.18 | 1720
- | - | #VALUE! | - | #VALUE! | L829742 | 15 | <0.01 | 8 | 0.07 | 0.02 | 69 | Blank
9.14 | 10.97 | 1.83 | 1.83 | 100 | L829743 | 15 | <0.01 | 4670 | 17.7 | 4.32 | 6350
10.97 | 12.4 | 1.43 | 1.31 | 91.60839 | L829744 | 15 | <0.01 | 28100 | 52.9 | 0.16 | 25700
12.4 | 13.72 | 1.32 | 1.3 | 98.48485 | L829745 | 15 | <0.01 | 3960 | 15.4 | 0.08 | 2980
13.72 | 15.24 | 1.52 | 0.65 | 42.76316 | L829746 | 15 | <0.01 | 637 | 7.67 | 0.45 | 3820
15.24 | 16.76 | 1.52 | 1.04 | 68.42105 | L829747 | 15 | <0.01 | 292 | 1.66 | 0.59 | 19150
16.76 | 18.53 | 1.77 | 1.37 | 77.40113 | L829748 | 15 | <0.01 | 344 | 1.75 | 0.95 | 17700
18.53 | 19.81 | 1.28 | 1.01 | 78.90625 | L829749 | 15 | <0.01 | 704 | 1.89 | 2.58 | 8000
19.81 | 21.67 | 1.86 | 1.79 | 96.23656 | L829750 | 15 | <0.01 | 1115 | 1.92 | 4.22 | 1640
21.67 | 22.86 | 1.19 | 0.8 | 67.22689 | L829751 | 15 | <0.01 | 436 | 0.84 | 0.92 | 379
22.86 | 23.85 | 0.99 | 0.32 | 32.32323 | L829752 | 15 | <0.01 | 337 | 0.83 | 1.5 | 282
23.85 | 25.91 | 2.06 | 1.48 | 71.84466 | L829753 | 15 | <0.01 | 930 | 1.43 | 1.02 | 2200
- | - | #VALUE! | - | #VALUE! | L829754 | 15 | 7.91 | 956 | 12.7 | 5.98 | 271 | Standard C-5
25.91 | 27.55 | 1.64 | 1 | 60.97561 | L829755 | 15 | <0.01 | 344 | 1.16 | 2.31 | 3580
27.55 | 30.48 | 2.93 | 2.14 | 73.03754 | L829756 | 15 | <0.01 | 125 | 0.2 | 0.67 | 1250
30.48 | 32 | 1.52 | 1.34 | 88.15789 | L829757 | 15 | <0.01 | 206 | 0.57 | 0.41 | 1120
32 | 33.53 | 1.53 | 0.94 | 61.43791 | L829758 | 15 | <0.01 | 151.5 | 0.54 | 1.74 | 933
33.53 | 35.05 | 1.52 | 0.95 | 62.5 | L829759 | 15 | <0.01 | 67.7 | 0.13 | 0.31 | 591
33.53 | 35.05 | 1.52 | 0.95 | 62.5 | L829760 | 15 | <0.01 | 106 | 0.19 | 0.34 | 892 | Duplicate
35.05 | 38.1 | 3.05 | 2.79 | 91.47541 | L829761 | 15 | <0.01 | 76 | 0.05 | 0.18 | 268
38.1 | 41.15 | 3.05 | 2.48 | 81.31148 | L829762 | 15 | 0.01 | 110 | 0.07 | 0.66 | 87
- | - | #VALUE! | - | #VALUE! | L829763 | 15 | <0.01 | <5 | <0.02 | <0.01 | 14 | Blank
41.15 | 42.08 | 0.93 | 0.31 | 33.33333 | L829764 | 15 | <0.01 | 24 | 0.12 | 0.33 | 251
42.08 | 43.78 | 1.7 | 0.89 | 52.35294 | L829765 | 15 | <0.01 | 86 | 0.2 | 0.29 | 3780
43.78 | 45 | 1.22 | 1.18 | 96.72131 | L829766 | 15 | <0.01 | 23 | 0.03 | 0.17 | 69
45 | 47.24 | 2.24 | 2.16 | 96.42857 | L829767 | 15 | <0.01 | 130 | 0.08 | 0.32 | 91
47.24 | 50.18 | 2.94 | 2.86 | 97.27891 | L829768 | 15 | <0.01 | 56 | 0.12 | 0.52 | 77
50.18 | 50.85 | 0.67 | 0.66 | 98.50746 | L829769 | 15 | <0.01 | 1790 | 0.34 | 0.97 | 57
50.85 | 53.34 | 2.49 | 1.45 | 58.23293 | L829770 | 16 | <0.01 | 49 | 0.06 | 0.4 | 20
53.34 | 56.39 | 3.05 | 2.78 | 91.14754 | L829771 | 16 | <0.01 | 28 | 0.08 | 0.35 | 36
56.39 | 57.91 | 1.52 | 1.44 | 94.73684 | L829772 | 16 | <0.01 | 105 | 0.16 | 0.24 | 385
57.91 | 60.98 | 3.07 | 3.05 | 99.34853 | L829773 | 16 | <0.01 | 48 | 0.31 | 0.63 | 102
60.98 | 64.01 | 3.03 | 2.99 | 98.67987 | L829774 | 16 | <0.01 | 81 | 0.35 | 1.02 | 84
64.01 | 65.53 | 1.52 | 1.49 | 98.02632 | L829775 | 16 | <0.01 | 34 | 0.08 | 0.31 | 72
65.53 | 68.58 | 3.05 | 2.92 | 95.7377 | L829776 | 16 | <0.01 | 74 | 0.21 | 0.49 | 84
68.58 | 71.63 | 3.05 | 3.02 | 99.01639 | L829777 | 16 | <0.01 | 35 | 0.17 | 0.58 | 80
71.63 | 74.68 | 3.05 | 3.04 | 99.67213 | L829778 | 16 | <0.01 | 17 | 0.12 | 0.8 | 98
71.63 | 74.68 | 3.05 | 3.04 | 99.67213 | L829779 | 16 | <0.01 | 15 | 0.12 | 0.81 | 91 | Duplicate
74.68 | 76.2 | 1.52 | 1.49 | 98.02632 | L829780 | 16 | 0.01 | 9.4 | 0.05 | 0.27 | 22
76.2 | 78.33 | 2.13 | 2.063 | 96.85446 | L829781 | 16 | <0.01 | 22.6 | 0.07 | 0.31 | 13
78.33 | 80.77 | 2.44 | 2.44 | 100 | L829782 | 16 | <0.01 | 64.3 | 0.43 | 0.68 | 36
80.77 | 83.82 | 3.05 | 2.91 | 95.40984 | L829783 | 16 | <0.01 | 106.5 | 0.8 | 1.29 | 403
83.82 | 85.95 | 2.13 | 1.68 | 78.87324 | L829784 | 16 | <0.01 | 31.4 | 0.24 | 0.79 | 90
85.95 | 88.39 | 2.44 | 2.37 | 97.13115 | L829785 | 16 | <0.01 | 42 | 0.39 | 0.84 | 211
88.39 | 91.44 | 3.05 | 2.69 | 88.19672 | L829786 | 16 | <0.01 | 18 | 0.09 | 0.28 | 106
91.44 | 94.49 | 3.05 | 3.02 | 99.01639 | L829787 | 16 | <0.01 | 56 | 0.23 | 0.76 | 126
94.49 | 97.54 | 3.05 | 3.01 | 98.68852 | L829788 | 16 | <0.01 | 31 | 0.22 | 0.57 | 72
- | - | #VALUE! | - | #VALUE! | L829789 | 16 | 1.13 | 253 | 1.63 | 2.19 | 428 | Standard C-3
- | - | #VALUE! | - | #VALUE! | L829790 | 16 | 0.29 | 224 | 0.46 | 1.36 | 4890 | Standard C-2
Hole: CE 11-06 Name: CRAG EAST Page 5 of 10
From (m) | To (m) | Interval (m) | Recovery (m) | Recovery (%) | Sample | Batch | Au (g/t) | As (ppm) | Tl (ppm) | Hg (ppm) | Zn (ppm) | Comments
97.54 | 100.58 | 3.04 | 2.87 | 94.40789 | L829791 | 16 | 0.01 | 26 | 0.14 | 0.56 | 71
100.58 | 103.63 | 3.05 | 3 | 98.36066 | L829792 | 16 | <0.01 | 14 | 0.04 | 0.22 | 88
103.63 | 106.68 | 3.05 | 2.63 | 86.22951 | L829793 | 16 | <0.01 | <5 | <0.02 | 0.08 | 19
106.68 | 109.73 | 3.05 | 2.77 | 90.81967 | L829794 | 16 | <0.01 | 6 | <0.02 | 0.11 | 17
109.73 | 112.78 | 3.05 | 2.98 | 97.70492 | L829795 | 16 | <0.01 | 7.1 | 0.07 | 0.23 | 27
- | - | #VALUE! | - | #VALUE! | L829796 | 16 | <0.01 | <5 | <0.02 | <0.01 | 14 | Blank
112.78 | 115.82 | 3.04 | 2.96 | 97.36842 | L829797 | 16 | <0.01 | 5 | 0.06 | 0.3 | 33
115.82 | 118.87 | 3.05 | 3.05 | 100 | L829798 | 16 | <0.01 | 7 | 0.04 | 0.15 | 44
118.87 | 121.92 | 3.05 | 3 | 98.36066 | L829799 | 16 | <0.01 | 7.4 | 0.11 | 0.29 | 46
121.92 | 124.97 | 3.05 | 2.89 | 94.7541 | L829800 | 16 | <0.01 | 11 | 0.04 | 0.2 | 36
- | - | #VALUE! | - | #VALUE! | L829801 | 16 | <0.01 | <5 | 0.02 | <0.01 | 14 | Blank
124.97 | 128.02 | 3.05 | 3.05 | 100 | L829802 | 16 | <0.01 | 10 | 0.04 | 0.23 | 54
128.02 | 131.06 | 3.04 | 2.91 | 95.72368 | L829803 | 16 | <0.01 | 13.1 | 0.09 | 0.53 | 122
131.06 | 134.11 | 3.05 | 2.96 | 97.04918 | L829804 | 16 | <0.01 | 11 | <0.02 | 0.21 | 22
134.11 | 137.16 | 3.05 | 3.05 | 100 | L829805 | 16 | <0.01 | 6 | <0.02 | 0.18 | 21
137.16 | 140.21 | 3.05 | 3.01 | 98.68852 | L829806 | 17 | 0.01 | 16 | 0.02 | 0.17 | 30
140.21 | 143.26 | 3.05 | 2.97 | 97.37705 | L829807 | 17 | <0.01 | 8 | 0.02 | 0.12 | 22
143.26 | 146.3 | 3.04 | 2.91 | 95.72368 | L829808 | 17 | <0.01 | 11.5 | 0.06 | 0.16 | 34
146.3 | 149.35 | 3.05 | 3.04 | 99.67213 | L829809 | 17 | <0.01 | 8 | 0.07 | 0.21 | 74
149.35 | 152.4 | 3.05 | 2.99 | 98.03279 | L829810 | 17 | <0.01 | 4.3 | 0.05 | 0.23 | 39
152.4 | 155.45 | 3.05 | 3 | 98.36066 | L829811 | 17 | 0.01 | <5 | 0.02 | 0.11 | 22
155.45 | 158.5 | 3.05 | 3.05 | 100 | L829812 | 17 | <0.01 | 7 | 0.04 | 0.2 | 36
158.5 | 161.54 | 3.04 | 3.01 | 99.01316 | L829813 | 17 | <0.01 | 13 | 0.05 | 0.17 | 31
161.54 | 163.07 | 1.53 | 1.46 | 95.42484 | L829814 | 17 | <0.01 | 6 | 0.02 | 0.14 | 36
163.07 | 165.38 | 2.31 | 2.25 | 97.4026 | L829815 | 17 | <0.01 | 7 | 0.02 | 0.11 | 76
- | - | #VALUE! | - | #VALUE! | L829816 | 17 | <0.01 | 5 | <0.02 | 0.01 | 15 | Blank
- | - | #VALUE! | - | #VALUE! | L829817 | 17 | 1.17 | 267 | 1.72 | 2.14 | 447 | Standard C-3
165.38 | 167.64 | 2.26 | 1.87 | 82.74336 | L829818 | 17 | <0.01 | 4.1 | 0.03 | 0.12 | 84
167.64 | 170.69 | 3.05 | 2.79 | 91.47541 | L829819 | 17 | <0.01 | 4.5 | 0.02 | 0.15 | 55
170.69 | 171.94 | 1.25 | 1.22 | 97.6 | L829820 | 17 | <0.01 | 3.7 | 0.02 | 0.13 | 45
171.94 | 174.18 | 2.24 | 2.17 | 96.875 | L829821 | 17 | <0.01 | 29 | 0.02 | 0.05 | 101
- | - | #VALUE! | - | #VALUE! | L829822 | 17 | 1.47 | 145 | 2.62 | 0.07 | 7840 | Standard C-1
174.18 | 175.89 | 1.71 | 1.71 | 100 | L829823 | 17 | <0.01 | 10 | 0.03 | 0.14 | 155
175.89 | 178.31 | 2.42 | 2.42 | 100 | L829824 | 17 | <0.01 | 16 | 0.04 | 0.19 | 65
178.31 | 181.36 | 3.05 | 3.04 | 99.67213 | L829825 | 17 | <0.01 | 8 | 0.03 | 0.16 | 130
181.36 | 184.4 | 3.04 | 2.97 | 97.69737 | L829826 | 17 | <0.01 | 6 | 0.02 | 0.17 | 18
184.4 | 187.45 | 3.05 | 3 | 98.36066 | L829827 | 17 | <0.01 | 7 | 0.02 | 0.17 | 21
187.45 | 188.98 | 1.53 | 1.48 | 96.73203 | L829828 | 17 | <0.01 | 7 | 0.02 | 0.17 | 13
[7 empty] | <0.01 | 7 | 0.02 | 0.18 | 14

## Tech
From (m) | To (m) | Interval (m) |  | Recovery (m) | Recover (%) | RQD (m) | RQD (%) | HCl Reactivity | Weathering | Hardness | DESCRIPTION
| 3.05 |  |  | 0.59 |  | 0.16 |  |  | EW | EW
3.05 | 4.57 | 1.52 |  | 0.46 | 30.26316 | 0.38 | 25 |  | EW | EW
4.57 | 6.1 | 1.53 |  | 0.21 | 13.72549 | 0.15 | 9.803922 |  | FR | EW
6.1 | 7.62 | 1.52 |  | 1.36 | 89.47368 | 0.45 | 29.60526 |  | FR | EW
7.62 | 9.14 | 1.52 |  | 1.38 | 90.78947 | 0.44 | 28.94737 |  | FR | EW
9.14 | 10.67 | 1.53 |  | 1.52 | 99.34641 | 0.12 | 7.843137 |  | FR | EW
10.67 | 12.19 | 1.52 |  | 1.52 | 100 | 0.33 | 21.71053 |  | FR | S
12.19 | 13.72 | 1.53 |  | 1.5 | 98.03922 | 0.1 | 6.535948 |  | FR | EW
13.72 | 15.24 | 1.52 |  | 0.65 | 42.76316 | 0 | 0 |  | FR | EW
15.24 | 16.76 | 1.52 |  | 1.04 | 68.42105 | 0.25 | 16.44737 |  | FR | VW
16.76 | 18.29 | 1.53 |  | 1.16 | 75.81699 | 0 | 0 |  | FR | MS
18.29 | 19.81 | 1.52 |  | 1.22 | 80.26316 | 0.1 | 6.578947 |  | FR | EW
19.81 | 21.34 | 1.53 |  | 1.36 | 88.88889 | 0.81 | 52.94118 |  | FR | EW
21.34 | 22.86 | 1.52 |  | 1.23 | 80.92105 | 0.26 | 17.10526 |  | FR | EW
22.86 | 24.38 | 1.52 |  | 0.48 | 31.57895 | 0 | 0 |  | FR | EW
24.38 | 25.91 | 1.53 |  | 1.32 | 86.27451 | 0 | 0 |  | FR | EW
25.91 | 27.43 | 1.52 |  | 0.83 | 54.60526 | 0 | 0 |  | FR | EW
27.43 | 28.96 | 1.53 |  | 1.07 | 69.93464 | 0.14 | 9.150327 |  | FR | EW
28.96 | 30.48 | 1.52 |  | 1.24 | 81.57895 | 0.13 | 8.552632 |  | FR | EW
30.48 | 32 | 1.52 |  | 1.34 | 88.15789 | 0.41 | 26.97368 |  | FR | MS
32 | 33.53 | 1.53 |  | 0.94 | 61.43791 | 0 | 0 |  | FR | EW
33.53 | 35.05 | 1.52 |  | 0.95 | 62.5 | 0.16 | 10.52632 |  | FR | MS
35.05 | 36.58 | 1.53 | 1.51 | 1.51 | 98.69281 | 0.36 | 23.52941 |  | FR | MS
36.58 | 38.1 | 1.52 |  | 1.28 | 84.21053 | 0.56 | 36.84211 |  | FR | VS
38.1 | 39.62 | 1.52 |  | 1.35 | 88.81579 | 0.3 | 19.73684 |  | FR | S
39.62 | 41.15 | 1.53 |  | 1.13 | 73.85621 | 0.61 | 39.86928 |  | FR | S
41.15 | 42.67 | 1.52 |  | 0.4 | 26.31579 | 0.22 | 14.47368 |  | FR | VS
42.67 | 44.2 | 1.53 |  | 1.21 | 79.08497 | 0.33 | 21.56863 |  | FR | EW
44.2 | 45.72 | 1.52 |  | 1.47 | 96.71053 | 0.36 | 23.68421 |  | FR | VS
45.72 | 47.24 | 1.52 |  | 1.51 | 99.34211 | 0.72 | 47.36842 |  | FR | S
47.24 | 48.77 | 1.53 |  | 1.46 | 95.42484 | 0.22 | 14.37908 |  | FR | S
48.77 | 50.29 | 1.52 |  | 1.41 | 92.76316 | 0.32 | 21.05263 |  | FR | S
50.29 | 53.34 | 3.05 |  | 2 | 65.57377 | 1.58 | 51.80328 |  | FR | S
53.34 | 54.86 | 1.52 |  | 1.35 | 88.81579 | 0.51 | 33.55263 |  | FR | S
54.86 | 56.39 | 1.53 |  | 1.43 | 93.46405 | 1.43 | 93.46405 |  | FR | S
56.39 | 57.91 | 1.52 |  | 1.44 | 94.73684 | 0.59 | 38.81579 |  | FR | S
57.91 | 60.96 | 3.05 |  | 3.05 | 100 | 1.37 | 44.91803 |  | FR | S
60.96 | 64.01 | 3.05 |  | 2.99 | 98.03279 | 1.92 | 62.95082 |  | FR | MS
64.01 | 65.53 | 1.52 |  | 1.49 | 98.02632 | 0.79 | 51.97368 |  | FR | MS
65.53 | 68.58 | 3.05 |  | 2.92 | 95.7377 | 2.24 | 73.44262 |  | FR | S
68.58 | 71.63 | 3.05 |  | 3.02 | 99.01639 | 2.79 | 91.47541 |  | FR | S
71.63 | 74.68 | 3.05 |  | 3.04 | 99.67213 | 2.38 | 78.03279 |  | FR | S
74.68 | 76.2 | 1.52 |  | 1.49 | 98.02632 | 1.14 | 75 |  | FR | MS
76.2 | 78.33 | 2.13 |  | 2.06 | 96.71362 | 1.74 | 81.69014 |  | FR | S
78.33 | 80.77 | 2.44 |  | 2.44 | 100 | 2.2 | 90.16393 |  | FR | MS
80.77 | 81.99 | 1.22 |  | 1.22 | 100 | 0.21 | 17.21311 |  | FR | MS
From (m) | To (m) | Interval (m) |  | Recovery (m) | Recover (%) | RQD (m) | RQD (%) | HCl Reactivity | Weathering | Hardness | DESCRIPTION
81.99 | 83.82 | 1.83 |  | 1.69 | 92.34973 | 0.38 | 20.76503 |  | FR | MS
83.82 | 85.95 | 2.13 |  | 1.68 | 78.87324 | 0.24 | 11.26761 |  | FR | MS
85.95 | 88.39 | 2.44 |  | 2.37 | 97.13115 | 1.37 | 56.14754 |  | FR | S
88.39 | 91.44 | 3.05 |  | 2.69 | 88.19672 | 1.4 | 45.90164 |  | FR | VS
91.44 | 94.49 | 3.05 |  | 3.02 | 99.01639 | 1.29 | 42.29508 |  | FR | S
94.49 | 96.01 | 1.52 |  | 1.48 | 97.36842 | 1.06 | 69.73684 |  | FR | VS
96.01 | 97.54 | 1.53 |  | 1.53 | 100 | 0.96 | 62.7451 |  | FR | VS
97.54 | 99.06 | 1.52 |  | 1.49 | 98.02632 | 0.68 | 44.73684 |  | FR | S
99.06 | 100.58 | 1.52 |  | 1.38 | 90.78947 | 0.95 | 62.5 |  | FR | VS
100.58 | 102.11 | 1.53 |  | 1.53 | 100 | 0.77 | 50.3268 |  | FR | S
102.11 | 103.63 | 1.52 |  | 1.47 | 96.71053 | 1.38 | 90.78947 |  | FR | VS
103.63 | 105.16 | 1.53 |  | 1.52 | 99.34641 | 1.41 | 92.15686 |  | FR | S
105.16 | 106.68 | 1.52 |  | 1.52 | 100 | 1.22 | 80.26316 |  | FR | VS
106.68 | 108.2 | 1.52 |  | 1.52 | 100 | 1.09 | 71.71053 |  | FR | VS
108.2 | 109.73 | 1.53 |  | 1.25 | 81.69935 | 0.72 | 47.05882 |  | FR | S
109.73 | 111.25 | 1.52 |  | 1.51 | 99.34211 | 0.93 | 61.18421 |  | FR | S
111.25 | 112.78 | 1.53 |  | 1.47 | 96.07843 | 1.27 | 83.00654 |  | FR | S
112.78 | 114.3 | 1.52 |  | 1.46 | 96.05263 | 1.32 | 86.84211 |  | FR | S
114.3 |  | -114.3 |  |  | 0 |  | 0
|  | 0 |  |  | #DIV/0! |  | #DIV/0!
|  | 0 |  |  | #DIV/0! |  | #DIV/0!
|  | 0 |  |  | #DIV/0! |  | #DIV/0!
|  | 0 |  |  | #DIV/0! |  | #DIV/0!
|  | 0 |  |  | #DIV/0! |  | #DIV/0!
|  | 0 |  |  | #DIV/0! |  | #DIV/0!
|  | 0 |  |  | #DIV/0! |  | #DIV/0!
EOH

## Box
Hole: CE-11-06 Page 8 of 10
Box # | From (m) | To (m) | Photo Taken | Box # | From (m) | To (m) | Photo Taken
1 |  | 9.14
2 | 9.14 | 13.64
3 | 13.64 | 18.76
4 | 18.76 | 23.85
5 | 23.85 | 30.48
6 | 30.48 | 35.5
7 | 35.5 | 40.82
8 | 40.82 | 46.81
9 | 46.81 | 50.85
10 | 50.85 | 56.85
11 | 56.85 | 61.21
12 | 61.21 | 65.79
13 | 65.79 | 70.6
14 | 70.6 | 75.75
15 | 75.75 | 80.77
16 | 80.77 | 85.68
17 | 85.68 | 90.65
18 | 90.65 | 95.11
19 | 95.11 | 99.77
20 | 99.77 | 104.81
21 | 104.81 | 109.81
22 | 109.81 | 115.06

## Contact
CONTACT LOG | Depth (m) | DESCRIPTION
| 9.14 | Sharp contact, blue talc and grey clay changes to semi-massive/massive sulfide banding, CN obscured by drill run break.
| 12.4 | Sharp contact, blue talc and grey clay changes to semi-massive/massive sulfide banding, CN obscured by drill run break.
| 15.24 | Obscured by drill run break, shift from soft grey clay rubble to blocky, hard SIL altered rock.
| 21.67 | Abrupt change, clay to SIL LST, oriented 80-70 degrees TCA, obscured by broken core.
| 27.55 | Abrupt change from black clay rubble to competent, hard SIL altered SLT along fractures in core, 55 degrees TCA.

## Secondary Structure
Hole: CE 11-06 Name: CRAG EAST Page 10 of 10
SECONDARY STRUCTURE LOG | 2° Structure Type | From (m) | To (m) | Attitude (TCA) | Attitude (TRFE) | Count | MINERALS |  | DESCRIPTION | Photo
[7 empty] | Type | Conc. (%)
| BN | 9.14 | 12.4 | 80 |  |  |  |  | Fabric in sulphide MX, 70 to 90 degrees TCA, most commonly 80-85 degrees. Defined by banding (flow?) and elongate, commonly oriented blobs of sulpgide within planar to swaly fabric.\
| VT | 17 | 18 | 50 |  |  |  |  | Major orientation to stockwork veinlets, 50 degrees TCA.
| VT | 27.55 | 46.7 | 65 |  |  |  |  | White calcite veinlets, <1 mm to 1.1 cm wide, nosto commonly 1-3 mm, oriented 65-70 degrees TCA, up to 30 per meter.
| VT | 46.7 | 47.24 | 75 |  |  |  |  | Narrow white calcite veinlets, primarily oriented 75-80 degrees TCA, seen as low as 50 degrees and as high as 90. Veinlets are <1 mm to 2 mm wide, typical in SIL altered rock.
| VT | 46.7 | 47.24 | 0 |  |  |  |  | 2nd orientation of calcite veinlets, 0 to 10 degrees TCA in SIL altered tock.
| VN | 55.8 | 88.85 | 50 |  |  |  |  | White, MG-CG Ca veins, 5 mm to 1.9 cm wide, 45-70 degrees TCA, 1 to 3 per meter, crosscuts patchy SIL alteration. Veins become less common with depth.
| VN | 64.75 | 82.85 | 65 |  | 3 |  |  | White MG-CG Ca veins, 5 mm to 1.9 cm wide, 45-70 degrees TCA, crosscut by SIL alteration.
| VT | 61.1 | 62.9 | 15 |  |  |  |  | Dark grey, sofy, flaky ARG veinlets, undulate propigation, at times like braided streams. Oriented 10-30 degrees TCA, at times as low as 0 degrees, crosscutting SIL alteration and white, calcareous veinlets.
| BN | 80.68 | 171.94 | 30 |  |  |  |  | Losely parallel bands and bedding(?), SIL alteration and vFG, light grey LST beds with undulat margins are oriented 15-45 degrees TCA, most commonly 25-30 degrees TCA.
| VT | 86.37 | 171.94 | 40 | 280 |  |  |  | White calcite veinlets/fracture fills, angular and brittle through SIL altered rock, 35-45 degrees TCA though as low and high as 20 and 60 degrees TCA, 280-300 degrees to BN/BD.
| VN | 124.72 |  | 20 | 0 |  |  |  | White, CG calcite vein, 4.6 cm wide, 20 degrees TCA, 0 degrees to BD.
| VN | 175.89 | 188.98 | 65 |  |  |  |  | White calcite veinlets/veins with sharp margins, 60-65 degrees TCA, 7 mm to 1.4 cm wide.
| VN | 175.89 | 188.98 | 30 |  |  |  |  | White and grey calcite veins/veinlets, irregular margins and propigations, variably oriented, most commonly 25-30 degrees TCA, 80 to 30 degrees to other Ca veining.