## WILDCAT ROCK 2019
Sample | UTM-E | UTM-N | Analyte | Mo | Cu | Pb | Zn | Ag | Ni | Co | Mn | Fe | As | Au | Th | Sr | Cd | Sb | Bi | V | Ca | P | La | Cr | Mg | Ba | Ti | B | Al | Na | K | W | Hg | Sc | Tl | S | Ga | Se | Te
WRF001 | 423201.5927 | 6658986.199 | Rock | 0.2 | 12.9 | 7.5 | 59 | 0.05 | 27.2 | 12.9 | 292 | 2.53 | 4.8 | 0.25 | 11.3 | 276 | 0.05 | 0.05 | 0.4 | 36 | 2.26 | 0.031 | 24 | 48 | 1.36 | 90 | 0.174 | 10 | 3.98 | 0.195 | 0.46 | 0.3 | 0.005 | 7 | 0.2 | 0.11 | 12 | 0.25 | 0.1
WRF002 | 425517.9619 | 6658773.656 | Rock | 0.3 | 0.9 | 1.6 | 1 | 0.05 | 1.6 | 0.6 | 249 | 0.27 | 2 | 0.25 | 0.3 | 235 | 0.05 | 0.2 | 0.05 | 0.5 | 37.75 | 0.002 | 6 | 0.5 | 0.19 | 6 | 0.0005 | 10 | 0.03 | 0.002 | 0.02 | 0.05 | 0.005 | 0.5 | 0.05 | 0.025 | 0.5 | 0.25 | 0.1
WRF003 | 423410.0528 | 6658552.18 | Rock | 0.3 | 25.2 | 11.7 | 67 | 0.1 | 37.1 | 16.7 | 183 | 3.96 | 0.7 | 0.25 | 17.8 | 571 | 0.05 | 0.05 | 2.2 | 46 | 3.24 | 0.049 | 32 | 66 | 1.01 | 57 | 0.208 | 10 | 5.55 | 0.421 | 0.61 | 35.8 | 0.005 | 7.1 | 0.4 | 0.6 | 15 | 0.25 | 0.1
WRF004 | 424416.2768 | 6657441.964 | Rock | 0.5 | 7.8 | 7.1 | 8 | 0.05 | 9.7 | 6.3 | 441 | 1.31 | 6.3 | 0.25 | 3.4 | 52 | 0.05 | 0.1 | 0.1 | 5 | 10.89 | 0.049 | 5 | 4 | 1.57 | 19 | 0.015 | 10 | 0.43 | 0.01 | 0.02 | 0.3 | 0.06 | 0.6 | 0.05 | 0.025 | 1 | 0.25 | 0.1
WGRAPH | 425102.362 | 6658464.17 | Rock | 0.4 | 3 | 3.1 | 3 | 0.05 | 3.2 | 0.5 | 105 | 0.24 | 2.1 | 0.25 | 0.4 | 719 | 0.05 | 0.3 | 0.05 | 1 | 37.66 | 0.016 | 2 | 0.5 | 0.31 | 5 | 0.0005 | 10 | 0.03 | 0.002 | 0.02 | 0.1 | 0.02 | 0.6 | 0.05 | 0.025 | 0.5 | 0.25 | 0.1