## Sheet1
2019 Rock Sample Descriptions | [5 empty] | HACKLY GRAB SAMPLES
SAMPLE | GENERAL | NAD 83 Zone 7 |  | ELEV. |  |  | Au | Ag | Pb | Cu
NUMBER | LOCATION | EASTING | NORTHING | (ft) | TYPE | DESCRIPTION | ppb | ppm | ppm | ppm
2377900 | Hackly | 628820 628811 | 6988925 6988932 | 3549 3559 | grab | composite of few mm wide limonite-hematite-quartz fracture fillings in limonite-sericite altered felsic orthogneiss with irregular quartz veinlets to 2 cm, some with oxidized cubic pyrite as float/subcrop | 0.0025 | <0.1 | 16.7 | 6.9
2599201 | Hackly | 628726 | 6988899 | 3469 | 0.6m chip | 60 cm chip across vuggy white quartz vein boulder with limonite and hematite as fracture fillings and filling vugs, some vuggy quartz; chalcopyrite, malachite as stringers and veinlets and in vugs, minor oxidized cubic pyrite | 2.06 | 2.6 | 588.5 | 73
2599202 | Hackly | 628727 | 6988897 | 3488 | 0.6m chip | 60 cm chip across vuggy white quartz vein boulder with limonite and hematite as fracture fillings and filling vugs, some vuggy quartz; chalcopyrite, malachite as stringers and veinlets and in vugs, minor oxidized cubic pyrite; 2m S of 2599201 | 1.873 | 4.7 | 1433.1 | 186.7
2599203 | Hackly | 628727 | 6988897 | 3488 | 0.1m chip | 10 cm vuggy zone on S side of 2599202 boulder | 0.737 | 3.8 | 1611.4 | 17.9
2599204 | Hackly | 628727 | 6988897 | 3488 | 0.1m chip | 10 cm chalcopyrite, malachite rich zone from centre of 2599202 boulder | 1.482 | 4.9 | 2666.4 | 723.6
2599205 | Hackly | 628727 | 6988897 | 3488 | 0.1m chip | 10 cm hematite rich zone from N side of 2599202 boulder | 9.751 | 15.7 | 2032.5 | 39.3
2599206 | Hackly | 628730 | 6988880 | 3481 | grab | about 4 cm stockwork zone (not a breccia) with clay altered wallrock on E edge of quartz vein boulder which returned 11.7 g/t Au (boulder was moved here from about 10m further to E | 1.273 | 1 | 126 | 12
2599207 | Hackly | 628732 | 6988880 | 3481 | 0.55m chip | 55 cm vuggy, limonite stained, white quartz vein boulder with chalcopyrite, galena on W side and about 10 cm in from E side along vuggy fractures | 2.816 | 7 | 3596.5 | 485.3
1792151 | Hackly - Anomaly C | 628500.2071 | 6989501 |  | grab | weathered silicified, limonitic felsic orthogneiss with red hematite from where gold anomalous soil sample was taken, some fresh biotite; appears to be small bits of upper B layer rock. | 0.009 | <0.1 | 3.5 | 6.4
1792152 | Hackly - Anomaly C | 628180.4039 | 6989220 |  | grab | float of quartz feldspar porphyry? along road cut with pinkification (Kspar-hematite alteration), limonite infilling vugs, magnetite? manganese | <0.005 | <0.1 | 1.8 | 1.9
1792153 | Hackly - Anomaly C | 628417.0244 | 6989116 |  | grab | grab of quartz float with limonitic fracture fillings and infilling vugs, some malachite staining, hosted by orthogneiss for about 10m along road cut; very weathered feldspar. | 0.065 | 0.1 | 33.4 | 42.1