## Results
Report Number: A18-09639
Report Date: 17/8/2018
Analyte Symbol | Au | Au | Ag | As | Ba | Br | Ca | Co | Cr | Cs | Fe | Hf | Hg | Ir | Mo | Na | Ni | Rb | Sb | Sc | Se | Sr | Ta | Th | U | W | Zn | La | Ce | Nd | Sm | Eu | Tb | Yb | Lu | Mass | Ag | Cd | Cu | Mn | Mo | Ni | Pb | Zn | S
Unit Symbol | ppb | ppb | ppm | ppm | ppm | ppm | % | ppm | ppm | ppm | % | ppm | ppm | ppb | ppm | % | ppm | ppm | ppm | ppm | ppm | % | ppm | ppm | ppm | ppm | ppm | ppm | ppm | ppm | ppm | ppm | ppm | ppm | ppm | g | ppm | ppm | ppm | ppm | ppm | ppm | ppm | ppm | %
Detection Limit | 5 | 5 | 5 | 2 | 200 | 5 | 1 | 5 | 10 | 2 | 0.02 | 1 | 5 | 50 | 20 | 0.05 | 200 | 50 | 0.2 | 0.1 | 20 | 0.2 | 1 | 0.5 | 0.5 | 4 | 200 | 1 | 3 | 10 | 0.1 | 0.2 | 2 | 0.2 | 0.05 |  | 0.2 | 0.5 | 1 | 2 | 2 | 1 | 2 | 1 | 0.01
Analysis Method | FA-AA | INAA | INAA | INAA | INAA | INAA | INAA | INAA | INAA | INAA | INAA | INAA | INAA | INAA | INAA | INAA | INAA | INAA | INAA | INAA | INAA | INAA | INAA | INAA | INAA | INAA | INAA | INAA | INAA | INAA | INAA | INAA | INAA | INAA | INAA | INAA | AR-ICP | AR-ICP | AR-ICP | AR-ICP | AR-ICP | AR-ICP | AR-ICP | AR-ICP | AR-ICP
1000 | 5
1001 | 6
1002 | 6
1003 | < 5
1004 | < 5
1005 | < 5
1006 | 5
1007 | 6
1008 | 5
1009 | < 5
1010 | < 5
1011 | 6
1012 | 8
1013 | 6
1014 | 6
1015 | 6
1016 | 6
1017 | < 5
1018 | 7
1019 | 6
1020 | 6
1021 | 7
1022 | < 5
1023 | 5
1024 | 5
1025 | < 5
1026 | < 5
1027 | < 5
1028 | < 5
1029 | 8
1030 | 5
1031 | < 5
1032 | 6
1033 | < 5
1034 | < 5
1035 | 715
1036 | 8
1037 | 8
1038 | 5
1039 | 5
1040 | 17
1041 | 13
1042 | 12
1043 | 17
1044 | 14
1045 | 13
1046 | 20
1047 | 15
1048 | 16
1049 | 16
1050 | 12
1051 | 18
1052 | 17
1053 | 15
1054 | 16
1055 | 15
1056 | 15
1057 | 14
1058 | 16
1059 | 20
1060 | 15
1061 | 12
1062 | 12
1063 | 13
1064 | 19
1065 | 22
1066 | 12
1067 | 12
1068 | 13
1069 | 16
1070 | 19
1071 | 14
1072 | 18
1073 | 14
1074 | 13
1075 | 18
1076 | 14
1077 | 17
1078 | 14
1079 | 14
1080 | 14
1081 | 18
N-20171 |  | > 30000 | < 5 | < 2 | < 200 | < 5 | < 1 | 40 | 200 | < 2 | 21.1 | 226 | 7 | < 50 | < 20 | 0.06 | < 200 | < 50 | < 0.2 | 54.9 | < 20 | < 0.2 | 335 | 384 | 19.8 | < 4 | < 200 | 723 | 1290 | 410 | 72 | 1.9 | < 2 | 8.7 | 0.14 | 2.72 | < 0.2 | < 0.5 | 4 | 905 | < 2 | 5 | 27 | 39 | < 0.01

## QC
Report Number: A18-09639
Report Date: 17/8/2018
Analyte Symbol | Au | Au | Ag | As | Ba | Br | Ca | Co | Cr | Cs | Fe | Hf | Hg | Ir | Mo | Na | Ni | Rb | Sb | Sc | Se | Sr | Ta | Th | U | W | Zn | La | Ce | Nd | Sm | Eu | Tb | Yb | Lu | Mass | Ag | Cd | Cu | Mn | Mo | Ni | Pb | Zn | S
Unit Symbol | ppb | ppb | ppm | ppm | ppm | ppm | % | ppm | ppm | ppm | % | ppm | ppm | ppb | ppm | % | ppm | ppm | ppm | ppm | ppm | % | ppm | ppm | ppm | ppm | ppm | ppm | ppm | ppm | ppm | ppm | ppm | ppm | ppm | g | ppm | ppm | ppm | ppm | ppm | ppm | ppm | ppm | %
Detection Limit | 5 | 5 | 5 | 2 | 200 | 5 | 1 | 5 | 10 | 2 | 0.02 | 1 | 5 | 50 | 20 | 0.05 | 200 | 50 | 0.2 | 0.1 | 20 | 0.2 | 1 | 0.5 | 0.5 | 4 | 200 | 1 | 3 | 10 | 0.1 | 0.2 | 2 | 0.2 | 0.05 |  | 0.2 | 0.5 | 1 | 2 | 2 | 1 | 2 | 1 | 0.01
Analysis Method | FA-AA | INAA | INAA | INAA | INAA | INAA | INAA | INAA | INAA | INAA | INAA | INAA | INAA | INAA | INAA | INAA | INAA | INAA | INAA | INAA | INAA | INAA | INAA | INAA | INAA | INAA | INAA | INAA | INAA | INAA | INAA | INAA | INAA | INAA | INAA | INAA | AR-ICP | AR-ICP | AR-ICP | AR-ICP | AR-ICP | AR-ICP | AR-ICP | AR-ICP | AR-ICP
GXR-4 Meas | [36 empty] | 3.1 | 0.6 | 6360 | 151 | 296 | 34 | 41 | 67 | 1.65
GXR-4 Cert | [36 empty] | 4 | 0.86 | 6520 | 155 | 310 | 42 | 52 | 73 | 1.77
GXR-6 Meas | [36 empty] | 0.3 | < 0.5 | 69 | 1060 | < 2 | 20 | 89 | 118 | 0.01
GXR-6 Cert | [36 empty] | 1.3 | 1 | 66 | 1010 | 2.4 | 27 | 101 | 118 | 0.016
OREAS 45d (Aqua Regia) Meas | [38 empty] | 365 | 452 |  | 202 | 13 | 37 | 0.04
OREAS 45d (Aqua Regia) Cert | [38 empty] | 345 | 400 |  | 176 | 17 | 30.6 | 0.045
OREAS 214 Meas | 2940
OREAS 214 Cert | 3030
OREAS 214 Meas | 2970
OREAS 214 Cert | 3030
OREAS 214 Meas | 2940
OREAS 214 Cert | 3030
OREAS 218 Meas | 540
OREAS 218 Cert | 531
OREAS 218 Meas | 533
OREAS 218 Cert | 531
OREAS 218 Meas | 538
OREAS 218 Cert | 531
OREAS 905 (INAA) Meas |  | 378 |  | 34 | 2700 |  | < 1 | 16 |  | 7 | 4.07 | 7 | [5 empty] | 140 | 1.9 |  |  | < 0.2 | < 1 | 14 | 4.8 | < 4 | < 200 | 50 | 91 | 40 | 7.3 | 1.5 | < 2 | 0.8
OREAS 905 (INAA) Cert |  | 391 |  | 36.2 | 2800 |  | 0.608 | 15.3 |  | 7.1 | 4.23 | 7.26 | [5 empty] | 137 | 1.96 |  |  | 0.0159 | 1.38 | 14.7 | 5 | 3.02 | 139 | 48 | 96 | 40.5 | 7.64 | 1.46 | 0.81 | 0.76
Oreas 621 (Aqua Regia) Meas | [36 empty] | 65.4 | 299 | 3740 | 582 | 13 | 24 | > 5000 | > 10000 | 4.44
Oreas 621 (Aqua Regia) Cert | [36 empty] | 68 | 278 | 3660 | 520 | 13.3 | 25.8 | 13600 | 51700 | 4.5
1009 Orig | < 5
1009 Dup | 9
1024 Orig | 5
1024 Dup | 5
1029 Orig | 10
1029 Dup | 6
1040 Orig | 14
1040 Dup | 20
1046 Orig | 20
1046 Dup | 19
1060 Orig | 14
1060 Dup | 15
1079 Orig | 14
1079 Dup | 14
N-20171 Orig | [36 empty] | < 0.2 | < 0.5 | 4 | 910 | < 2 | 6 | 27 | 40 | < 0.01
N-20171 Dup | [36 empty] | < 0.2 | < 0.5 | 4 | 901 | < 2 | 5 | 26 | 38 | < 0.01
Method Blank | [36 empty] | < 0.2 | < 0.5 | 1 | < 2 | < 2 | < 1 | < 2 | < 1 | < 0.01
Method Blank |  | < 5 | < 5 | < 2 | < 200 | < 5 | < 1 | < 5 | < 10 | < 2 | < 0.02 | < 1 | < 5 | < 50 | < 20 | < 0.05 | < 200 | < 50 | < 0.2 | < 0.1 | < 20 | < 0.2 | < 1 | < 0.5 | < 0.5 | < 4 | < 200 | < 1 | < 3 | < 10 | < 0.1 | < 0.2 | < 2 | < 0.2 | < 0.05 | 1
Method Blank | < 5
Method Blank | < 5
Method Blank | 5
Method Blank | < 5
Method Blank | < 5
Method Blank | 5