## Sheet1
Project | Sample_ID | Sampler | Eastings | Northings | Sample_Typ | Comments
Fyre Lake | B00293016 | DH | 419829.3 | 6787091.4 | Assay_Float | Rusty float; completely oxidized to a dark red-brown colour
Fyre Lake | D00004711 | DB | 418222.3 | 6790686.4 | Assay_Float | Near 3.4% Cu sample from historical database, this just has 10% PY associated with a QZ vn, gossanous
Fyre Lake | B00267763 | RB | 420204.8 | 6786979.3 | Assay_Grab | MnO and FeO rich skarn subcropping at margin of the granite; euhedral quartz and bladed calcite in vugs 1-3% galena and possibly stibnite
Fyre Lake | B00293017 | DH | 419800 | 6787150 | Assay_Float | Gossaneous float; finely layered chert +/- limestone with oxidized sulfide (?) bands
Fyre Lake | A00348354 | RJB | 418616 | 6789521 | Assay_Float | Siliceous boulder with 2-3% Cp along cutline
Fyre Lake | B00267764 | RB | 420269.5 | 6787055.8 | Assay_Float | Malachite and azurite on fracture on fracture/foliation planes in calc-silicate float
Fyre Lake | A00348363 | RJB | 418779 | 6789625 | Assay_Grab | Silica and pyrite altered Mafics near north Fork 1 Prospect.
Fyre Lake | B00293003 | DH | 417961 | 6788690 | Assay_Grab | Gossaneous layer in mafic schist; quartz-carb vein?
Fyre Lake | B00293002 | DH | 417953 | 6788700 | Assay_Grab | Silicified rock/chert with disseminated magnetite; gossaneous appearance noticeable from far away
Fyre Lake | A00348355 | RJB | 418401.5 | 6788902.4 | Assay_Grab | Siliceous argillite with 2-3% Py in outcrop
Fyre Lake | B00293004 | DH | 417963 | 6788690 | Assay_Float | Gossaneous float, with local peacock staining of iron oxides
Fyre Lake | A00348357 | DH | 418232 | 6789071.1 | Assay_Float | Siliceous boulder with 5% cp and 15% py
Fyre Lake | A00348356 | RJB | 418190.5 | 6789075.7 | Assay_Float | Angular mafic schist with pyrite and disseminte magnetite
Fyre Lake | A00348359 | RJB | 418157.2 | 6790023.4 | Assay_Grab | Pyritic mafic schist at contact of quartz tourmaline vein
Fyre Lake | A00348358 | RJB | 418286 | 6789087.9 | Assay_Float | Siliceous magnetite boulder with 10% Cp 15% py
Fyre Lake | B00293006 | DH | 418457 | 6789830 | Assay_Float | Float of silicified mafic schist with disseminated mg-py-cp
Fyre Lake | A00348360 | RJB | 418566.2 | 6790117.5 | Assay_Float | Quartz Vein Float with 1-2% Cp
Fyre Lake | A00348362 | RJB | 420102 | 6786938.1 | Assay_Grab | Qtz/Carbonate? Ferricrete? with Fe stains and minor malichite staining
Fyre Lake | A00348361 | RJB | 418472.1 | 6786307.1 | Assay_Float | Siliceous boulder in creek with quartz stringer and py
Fyre Lake | B00293012 | DH | 420009 | 6787660 | Assay_Float | Banded silica with trace diss sulphides
Fyre Lake | B00293009 | DH | 418287 | 6786040 | Assay_Float | Large (1.5x1x.5m) massive sulphide boulder in creek; massive py-qz with diss cpy. Displays distinct weathered laminated texure.
Fyre Lake | D00004710 | DB | 419037.7 | 6791106.4 | Assay_Float | 70 cm rusty boulder below J Zone with PY and minor Cp
Fyre Lake | D00004709 | DB | 418902 | 6791010 | Assay_Grab | J Zone (or at least where Placer sample plots), very cliffy, minor fracture-hosted CP (~10% locally) in dk schist, very select sample