## Assays
Sample_No | Sample_ID | Date_Sampled | UTM_Datum | UTM_Zone | UTM_Easting | UTM_Northing | Elevation | Analysis | Lithological_Unit | Alteration_dominant | Sample_Description
0034591 | 19MOJA-01 | 05/07/2019 | 83 | 7 | 556530 | 7188395 |  |  | QG | clast | light grey to dark grey silicified quartzite. Contains one clast/patch of hematite. Disseminated pyrite with possibly some chalcopyrite occur throughout the sample.
0034594 | 19MOJA-04 | 05/07/2019 | 83 | 7 | 561228 | 7192174 |  |  | WBX | carb | Grey to tan breccia with large sulphide vein in talus directly E below outcrop on ridge. Sample appears isolated and there is no evidence of further mineralization.
0034596 | 19MOJA-06 | 06/07/2019 | 83 | 7 | 561609 | 7192693 |  |  | WBX | chl | Sulphides (pyrite?) in greenstone in scree.
0034752 | 19MO-002 | 01/07/2019 | 83 | 7 | 556510 | 7188397 |  |  | WBX | hem | 5-25 cm vein of qtz-FeCarb+mal-hem/FeOH-cc(?) exposes mudstone and carbonate clasts within breccia
0034753 | 19MOH-002B | 01/07/2019 | 83 | 7 | 556484 | 7188378 |  |  | WBX | hem | just on other side of ridge, vein Cu-mineralization continues to be seen in talus; ~10cm thick qtz-cpy+/-cc, pyr, mal
0034754 | 19MOH-004A | 01/07/2019 | 83 | 7 | 556627 | 7188245 |  |  | WBX | spec + chl | small outcrop of speculartite altn with 2cm blebs of cpy and large malachite staining down the surface
0034755 | 19MO-015 | 02/07/2019 | 83 | 7 | 565119 | 7190694 | 1536 |  | WBX | spec + chl | bx adjacent to large clast of quartzite; dominantly specularite altn with lesser chlorite replacement of mafics; within matrix of breccia is diss. cpy-py and malachite staining
0034756 | 19MO-017 | 02/07/2019 | 83 | 7 | 565537 | 7190412 | 1315 |  | INT | chl | small outcrop of igneous (clast?) rock, light green-grey fg-mg qtz-plg-hbl/bio (->chl?) with pervasive chl alteration and disseminated sulfides (py>cpy; 8:2; 0.5%). Locally the outcrop is magnetite altered (along haloes to vein of mag?
0034757 | 19MOH-015 | 03/07/2019 | 83 | 7 | 563378 | 7190520 | 1586 |  | WBX | carb | malachite staining in carbonate altn breccia, found in float near jasper altered carbonate clast
0034758 | 19MO-021 | 03/07/2019 | 83 | 7 | 563367 | 7190490 |  |  | QG | clast | shale/siltstone clast within breccia with veins that cross-cut bedding. Veins are of qtz-FeCarb-cpy (cpy partially hem stained and replaced) and occur as planar locally vuggy, 0.2-2 cm thickness, 3-4/m density
0034759 | 19MO-024 | 03/07/2019 | 83 | 7 | 555943 | 7189145 | 1712 |  | WBX | chl | breccia with increased chl alteration, overprinting a hematite-CO3 alteration. Shale clasts are purple/maroon with spotty green colouration (SSC unit?). Unit is strongly foliated, brecciated by qtz-carb+/-cpy veins + diss. Sulfides in haloes to veins. Potential fault here trending 130-310
0034760 | 19MO-028 | 04/07/2019 | 83 | 7 | 554971 | 7189202 | 1638 |  | WBX | chl | breccia with increased chl alteration and disseminated cpy+py in breccia cement (~0.8-1% cpy) with malachite staining.
0034761 | 19MO-029 | 04/07/2019 | 83 | 7 | 554915 | 7189238 | 1591 |  | WBX | spec + chl | dominantly specularite alteration, locally the breccia is cemented by pink stained cement (hem?) with disseminated sulfides (py>cpy) and malachite staining +/- silver metallic (sulfide? Co?)
0034762 | 19MOH-020A | 04/07/2019 | 83 | 7 | 554901 | 7189225 | 1591 |  | WBX | carb | cpy in veinlettes within carbonate altn adjacent to saddles along the ridge
0034763 | 19MOH-020B | 04/07/2019 | 83 | 7 | 554901 | 7189225 | 1591 |  | WBX | carb | cpy in veinlettes within carbonate altn adjacent to saddles along the ridge
0034764 | 19MO-030 | 04/07/2019 | 83 | 7 | 554740 | 7189064 | 1489 |  | WBX | hem | breccia here becomes slightly more chlorite altered (over a pervasive hematite) with trace chalcopyrite and pyrite (~0.1-0.2%).
0034765 | 19MOH-021 | 04/07/2019 | 83 | 7 | 555175 | 7188897 | 1661 |  | WBX | carb | minor malachite staining in carbonate altn, fine disseminated cpy in veins/matrix of breccia
0034766 | 19MO-032 | 05/07/2019 | 83 | 7 | 55645 | 7188489 |  |  | WBX | spec + chl | outcrop of heterolithic breccia with cement dominantly specularite adjacent to ~5m2 clast of shale/siltstone that is cross-cut by 0.1-1cm veins of qtz-carb+/-cpy, py and malachite staining (planar to vuggy, weak density ~2/m)
0034767 | 19MO-034 | 05/07/2019 | 83 | 7 | 556254 | 7188798 |  |  | INT | chl | clast(?) of intrusive with chlorite replacement of mafic minerals, overprinting(?) and hematite alteration found throughout brecciating veinlets (Ksp? Or carb stained red? mag in haloes...) that contain trace sulfides (cpy, py). Locally the sulfides are more abundant and accompanied by malachite staining.
0034768 | 19MO-035 | 05/07/2019 | 83 | 7 | 556465 | 7188996 | 1675 |  | WBX | carb | breccia with abundant clasts of carbonate and limy mudstone, cut by similar veins as those found in 19MOH-22,23 (qtz-carb-cpy-co+/-mal, azu, ery).Thickness of veins: 0.5-2 cm, density: ~2/m. Penetrative foliation here at 095/68.
0034769 | 19MO-036 | 05/07/2019 | 83 | 7 | 556540 | 7189017 |  |  | GLG | clast | Showing of Co+Cu in megaclast of light green-grey limy mudstone (GLG?) with veins of qtz-CO3+/-cpy,co, mal, ery. Mineralization also occurs in vein haloes and is stratabound (pervasive/disseminated in beds but from vein conduit?). Vein orientation: 170/85, bedding (So): 112/41.
0034770 | 19MO-037 | 05/07/2019 | 83 | 7 | 556500 | 7189200 |  |  | GLG | carb | buff weathered carbonate, part of GLG clast. Subcrop with moderate CO3 alteration and localized veins of qtz-CO3-cpy-py (with mal staining; 0.1-15cm thick, ~2/m density, pyr>cpy @ 8:2). Vein sampled\
0034771 | 19MOH-022 | 05/07/2019 | 83 | 7 | 556438 | 7189006 | 1678 |  | GLG | clast | Grey shale with black weathering and blebs of cpy and erythrite
0034772 | 19MOH-023 | 05/07/2019 | 83 | 7 | 556423 | 7189017 | 1677 |  | GLG | clast | Grey shale with black weathering and blebs of cpy and erythrite
0034773 | 19MO-040 | 06/07/2019 | 83 | 7 | 560767 | 7191377 |  |  | WBX | spec + chl | Breccia with carbonate matrix that is overprinted by specularite and chlorite… Veins of qtz(dyed red with hem?)-cal-cpy-py occur (1-3 cm, 4-5/m, orientation: 090/75)
0034774 | 19MO-041 | 06/07/2019 | 83 | 7 | 560762 | 7191349 | 1761 |  | WBX | carb | malachite and cpy disseminated in CO3-altered breccia, sampled for assay. Cpy-py are locally abundant with FeOx+/- qtz-Carb precipitated in pockets along a strong foliation @ 345/82 (N-S fault and remobilized Cu?)
0034775 | 19MO-042 | 06/07/2019 | 83 | 7 | 560610 | 7191157 | 1732 |  | INT | chl | dark green fine grained chloritized intrusive clast(?). Locally there is foliation planes with pervasive pyrite +/- FeOx (+boxy, pitch lim), FeOH…
0034776 | 19MO-046A | 06/07/2019 | 83 | 7 | 560093 | 7191238 | 1517 |  | QG | clast | dark grey siltstone/mudstone cut by veins of qtz-carb(w/hem)-cpy+/-brn (@052/64) and others branch off main artery… mineralization occurs in as disseminated blebs (+Co?) in haloes (within 4-5 ft of main veins). Chip sampled across halo and into vein.
0034777 | 19MO-046B | 06/07/2019 | 83 | 7 | 560103 | 7191242 |  |  | GLG | clast | dark green mudstone, just downslope from 19MO-046A, cut by veins of qtz-FeCarb-cpy+/-brn, mal, ery, Co (@0172/50).
0034778 | 19MO-047 | 06/07/2019 | 83 | 7 | 560123 | 7191267 | 1473 |  | GLG | clast | outcrop of limy mudstone in hem altered WBX that is well mineralized and veining continues (qtz-FeCarb-cpy+/-brn,Co). Copper-oxides occur on surface and coarse chalcocite occurs with malachite and erythrite.
0034779 | 19MO-049 | 07/07/2019 | 83 | 7 | 559971 | 7190489 |  |  | WBX | carb | carbonate altered WBX, abundant carbonate clasts here… sampled qtz-chl-CO3 vein with mal-cpy-pyr (@320/70).
0034780 | 19MO-053 | 07/07/2019 | 83 | 7 | 560910 | 7190705 | 1508 |  | WBX | carb | in CO3 altered breccia, vuggy brecciating veinlets of qtz-CO3-cpy-py (~0.5-3 cm, ~8/m).
0034781 | 19MOH-028 | 07/07/2019 | 83 | 7 | 560394 | 7190466 |  |  | WBX | carb | tan weathering carbonate altered wbx with cpy smears in carbonate veins, sampled across vein and wallrock
0034782 | 19MO-055 | 08/07/2019 | 83 | 7 | 561124 | 7192081 | 1699 |  | WBX | carb | CO3 altered WBX with weak chlorite overprint and veins of qtz-carb+/-cpy, py (w/ mal; brecciating to planar, 0.5 - 4 cm, 4-6/m)
0034783 | 19MO-057 | 08/07/2019 | 83 | 7 | 561244 | 7192199 | 1633 |  | QG | clast | siltstone clast within chl+CO3 breccia containing veins of qtz-CO3+/-cpy-py (+mal staining).Veins are planar, 0.5-2 cm, ~6/m. Host rock is partially chloritized.\
0034784 | 19MO-059 | 08/07/2019 | 83 | 7 | 561647 | 7192458 | 1462 |  | WBX | carb | CO3 altered breccia with disseminated sulfides (py>cpy, ~6:4; 0.5-2%).
0034785 | 19MO-061 | 09/07/2019 | 83 | 7 | 559652 | 7191332 | 1756 |  | QG | clast | dark grey to black fine grained carbonaceous (?) silitstone/shale; clast within hem-altered Bx?. Cut by veins of qtz-carb with stains of mal-azu. Veins irregular, 0.1-1 cm, ~5/m.
0034786 | 19MO-063 | 09/07/2019 | 83 | 7 | 559766 | 7191305 | 1695 |  | WBX | carb | outcrop of carb-altered breccia, includes clasts of light green limy mudstone and angular clasts of fine grained dark grey-black siltstone/shale (or dark carb??). Well mineralized here with coarse cobaltite-bornite-chalcopyrite +/- asp, erythrite, malachite, azurite in breccia cement. Qtz-carb/cal veinlets present here as well (planar to ladder, 0.1-2 cm, 3/m).
0034787 | 19MO-064 | 09/07/2019 | 83 | 7 | 560063 | 7191447 |  |  | GLG | clast | proximal to faulted clast of light green finely laminated limy mudstone, veins of qtz-carb-cpy-py w/ mal sampled. S1= 285/42.
0034788 | 19MO-065 | 09/07/2019 | 83 | 7 | 560113 | 7191473 | 1474 |  | GLG | clast | limy laminated mudstone-silstone with veins of qtz-CO3-cpy-pyr and mal staining.
0034789 | 19MO-066 | 09/07/2019 | 83 | 7 | 560161 | 7191530 | 1456 |  | GLG | clast | limy laminated mudstone-silstone with veins of qtz-CO3-cpy-pyr and mal staining (veins are planar to branching, 2-25 cm, 10-15/m).
0034790 | 19MO-067 | 10/07/2019 | 83 | 7 | 559018 | 7191401 | 1725 |  | WBX | chl | chlorite altered breccia with weak spec hem. Veining of qtz-CO3-cpy-py. Co occurs where cross-cutting light green limy mudstone clasts (pervasive through clasts) and less perv asive in WBX cement. Vein orientation: 074/72. Locally the breccia contains small clasts of dark grey carbonaceous siltstone (dark grey carb?) and with it is cpy, brn, asp mineralization
0034791 | 19MO-068 | 10/07/2019 | 83 | 7 | 559028 | 7191360 | 1709 |  | WBX | chl | chlorite-carbonate altered breccia with disseminated cpy, asp +/- co and brn heterogeneous clast composition from carb to dark grey siltstone (carbonaceous? Similar to 067, 063). Near contact with CO3-hem-jasp alteration upslope and chlorite dominant alteration downslope
0034792 | 19MO-069 | 10/07/2019 | 83 | 7 | 559262 | 7190359 | 1662 |  | QG | clast | Clast of light grey finely laminated siltstone within CO3 breccia, with local bleached beds. Veins of qtz-carb(Fe-Carb?)-cpy occur throughout (irregular, 0.5-10 cm, 3-5/m).
0034793 | 19MOH-040 | 10/07/2019 | 83 | 7 | 559124 | 7191235 |  |  | WBX | carb | minor chloritized mudstone w/ dense carbonate veining w/ bornite + cpy, similar to panther, **found cobaltite in similar rock but in tallus.
0034794 | 19MO-071 | 11/07/2019 | 83 | 7 | 559065 | 7189832 | 1913 |  | WBX | carb | CO3 breccia transitions to chlorite breccia here with clasts of laminated siltstone. This unit has weakly pervasive cpy-py mineralization and malachite staining.
0034795 | 19MO-072A | 11/07/2019 | 83 | 7 | 559047 | 7189923 | 1872 |  | QG | clast | "Ohara Showing": qtz-FeCarb-sulfide veins cross-cutting clast of dark grey siltstone with weakly diss. sulfides and mal staining in vein haloes.
0034796 | 19MO-072B | 11/07/2019 | 83 | 7 | 559035 | 7189905 | 1872 |  | QG | clast | "Ohara Showing": heavy mal staining in dark grey silstone/shale.
0034797 | 19MO-074 | 11/07/2019 | 83 | 7 | 557782 | 7191174 | 1743 |  | DVL | clast | dark grey-green volcanic clast (Devil volcanic?) that is weakly to moderately magnetic with disseminated py+/-cpy (~0.5%). Locally veined by vuggy py-pitch lim +/- chl oriented 275/87 (sampled vein).
0034798 | 19MOH-050 | 12/07/2019 | 83 | 7 | 555919 | 7189459 | 1512 |  | WBX | chl | cpy blebs along contact b/w spec hem alteration and chlorite altered clast/destructive chl boundary
0034799 | 19MO-076 | 12/07/2019 | 83 | 7 | 556085 | 7189391 |  |  | SSC | clast | purple mudstone/siltstone (soft sed conglomerate clast?) that is veined with Fe-Carb-specularite+/- qtz and locally intensely stained with malachite (after cpy?).
0034800 | 19MO-077 | 12/07/2019 | 83 | 7 | 556167 | 7189336 |  |  | WBX | carb | CO3 breccia, rich in clasts of buff carbonate and limy green mudstone (GLG). Cpy is weakly disseminated through the CO3 matrix and clasts. Local occurrences of cpy, mal, eryth associated with qtz-CO3 veining/poclets.
0034801 | 19MOH-051 | 12/07/2019 | 83 | 7 | 556174 | 7188942 |  |  | WBX | chl | Chlorite altered bx with cpy and chalcocite in carbonate veins
0034802 | 19MO-078 | 12/07/2019 | 83 | 7 | 556157 | 7188937 | 1681 |  | WBX | chl | Transition from spec hem alteration to a cominant chlorite breccia. Matrix is dark grey with localized veins and vugs (mafic mineral replacement?) of qtz-CO3-cpy-py-mal.
0034803 | 19MO-080 | 13/07/2019 | 83 | 7 | 556575 | 7188667 |  |  | WBX | chl | intrusive clast here with chlorite overprint and veins of qtz-carb-cpy and mal staining throughout.
0034804 | 19MOH-052 | 13/07/2019 | 83 | 7 | 556776 | 7188611 |  |  | WBX | chl | chloritized bx near finger of spec hem altn, altns appear to interfinger
0034805 | 19MO-087 | 14/07/2019 | 83 | 7 | 564435 | 7190995 | 1824 |  | INT | chl | intrusive with strong chl (+/-ksp?) alteration - could be hem staining on albite with epidote? Disseminated sulfides are stained red from hem. Where less hematized this unit is magnetic. Veins of carbonate-red stianed feldspar-py-cpy cut epidote veinlets and grab sampledrock with these for assay
0034806 | 19MO-089 | 15/07/2019 | 83 | 7 | 557664 | 7190306 |  |  | WBX | chl | chl+/- spec breccia with clasts of carbonate and brecciating veins of carbonate+/-qtz,cpy,py. Disseminated sulfide blebs (~0.5-3%, py>cpy @ ~6:4, associated with vein haloes?).
0034807 | 19MO-092 | 16/07/2019 | 83 | 7 | 552446 | 7187520 | 1666 |  | GLG | carb | malachite staining in carbonate adjacent to a CO3 altered breccia with hematite (+patchy chlorite) overprint. Mineralization is disseminated and also associated with veins and vugs (dissolution pockets?) of quartz-carbonate-pyrite-chalcopyrite
0034808 | 19MO-094 | 16/07/2019 | 83 | 7 | 552469 | 7187905 | 1571 |  | GLG | carb | buff-tan weathering carbonate that is veined and altered by CO3. Veins are of qtz-CO3-py-cpy, both as planar veins and in dissolution pckets (plus locally brecciated?). (0.3-1.5 cm, ~5/m (orientations: 025/44, 192/70)
0034809 | 19MO-095 | 16/07/2019 | 83 | 7 | 552532 | 7187974 | 1532 |  | DVL | clast | clast of mafic volcanic (DVL?) in the WBX with chloritized groundmass (vfg to fg) and vesicles (?) filled to partially filled with cal +/- qtz-py-cpy… chip sampled across a zone of malachite staining.
0034810 | 19MO-096 | 16/07/2019 | 83 | 7 | 552556 | 7188008 | 1518 |  | WBX | chl | chlorite altered breccia qith quartz-carb-cpy-pyr (0.5-1cm, irregular to planar, 3-5/m). Chip sampled across a series of veins.
0034952 | 19MOJA-02 | 05/07/2019 | 83 | 7 | 556034 | 7188210 |  |  |  | chl | Massive chlorite with trace carbonate alteration and sulfide veinlets and disseminations. Select grab.
0034953 | 19MOJA-03 | 05/07/2019 | 83 | 7 | 555893 | 7188329 |  |  | QG | chl | Grey carbonate to shale clast, partially chlorite altered with subhorizontal mineralized quartz veins.
0034955 | 19MOJA-05 | 06/07/2019 | 83 | 7 | 561466 | 7192396 |  |  | WBX | chl | Brown to black weathering vein of sulfide in greenstone
0034957 | 19MOJA-07 | 08/07/2019 | 83 | 7 | 560279 | 7190674 | 1770 |  | wbx | carb | Carbonate vein/altered WBX with disseminated chalcopyrite and one bleb of chalcopyrite or pyrite.
0034958 | 19MOJA-08 | 08/07/2019 | 83 | 7 | 560335 | 7190811 |  |  |  |  | Talus find: quartz carbonate vein with some chalcopyrite and malagite staining
0034959 | 19MOJA-09 | 08/07/2019 | 83 | 7 | 560708 | 7191097 | 1661 |  | wbx | clast | Recessive tiny 'cave' where weathering of a quartz carbonate vein has become malachite stained. This is from a carbonate altered clast (fully recrystallized and veinedcarbonate, next to chlorite alteration.
0034960 | 19MOJA-10 | 08/07/2019 | 83 | 7 | 556088 | 7188512 |  |  | wbx | chl | Chlorite hematite breccia with weathered sulphides and malachite stains\
0034961 | 19MOJA-11 | 08/07/2019 | 83 | 7 | 556088 | 7188512 |  |  | wbx | chl | Chlorite hematite breccia with weathered sulphides and malachite stains\
0034962 | 19MOJA-12 | 08/07/2019 | 83 | 7 | 556088 | 7188512 |  |  | wbx | carb | Black dark grey weathered rock with malachite staining and euhedral quartz carb vein, protolith uncertian./
0034963 | 19MOJA-13 | 08/07/2019 | 83 | 7 | 556088 | 7188512 |  |  | wbx | chl | black grey weathering chl-hem breccia with tarnished sulphide blebs and malachite stains.
0034964 | 19MOJA-14 | 08/07/2019 | 83 | 7 | 556088 | 7188512 |  |  | wbx | chl | black grey weathering chl-hem breccia with tarnished sulphide blebs and malachite stains.
0034965 | 19MOJA-15 | 08/07/2019 | 83 | 7 | 556082 | 7188543 |  |  |  |  | Gray to tan weathering rock of Kaolin N showing. Protolith unknown, no staining.
0034966 | 19MOJA-16 | 08/07/2019 | 83 | 7 | 556082 | 7188543 |  |  |  | chl | Massive Chlorite hematite alteration right next to showing, contains disseminated sulphides, no staining.
0034967 | 19MOJA-17 | 08/07/2019 | 83 | 7 | 556082 | 7188543 |  |  |  | chl | Massive chlorite hematite altearrtion with Qtz-carb veins and blebs of sulphides and malachite and trace erythrite staining.
0034968 | 19MOJA-18 | 08/07/2019 | 83 | 7 | 555979 | 7188458 |  |  | wbx | chl | Brown to green weathering chlorite breccia with hematized clasts and carbonate veining.
0034969 | 19MOJA-19 | 10/07/2019 | 83 | 7 | 559018 | 7191402 |  |  | wbx | chl | Carbonate veins associated with mudstone in chlorite breccia, panther showing
0034970 | 19MOJA-20 | 10/07/2019 | 83 | 7 | 559018 | 7191402 |  |  | wbx | chl | Carbonate veins associated with mudstone in chlorite breccia, panther showing
0034971 | 19MOJA-21 | 10/07/2019 | 83 | 7 | 559014 | 7191404 |  |  | wbx | chl | Carbonate veins associated with mudstone in chlorite breccia, panther showing
0034972 | 19MOJA-22 | 10/07/2019 | 83 | 7 | 559026 | 7191399 |  |  | wbx | chl | Chlorite carbonate breccia with mudstone and hematized clasts, carbonate blebs host chalcopyrite
0034973 | 19MOJA-23 | 10/07/2019 | 83 | 7 | 559069 | 7191244 |  |  | QG | clast | Thinly laminated and weakly silicified siltstone QG clast? With thin carbonate quartz veins with chalcopyrite
0034974 | 19MOJA-24 | 10/07/2019 | 83 | 7 | 559101 | 7190358 |  |  | WBX | carb | Carbonate breccia with disseminated sulphides and malachite stained mudstone clasts.
0034975 | 19MOJA-25 | 10/07/2019 | 83 | 7 | 560216 | 7191553 | 1423 |  | QG |  | Shale with qtz carb cpy veins
0034976 | 19MOJA-26 | 10/07/2019 | 83 | 7 | 560215 | 7191554 | 1423 |  | QG |  | Shale with qtz carb cpy veins
0034977 | 19MOJA-27 | 10/07/2019 | 83 | 7 | 560215 | 7191554 | 1423 |  | QG |  | Shale with qtz carb cpy veins
0034978 | 19MOJA-28 | 10/07/2019 | 83 | 7 | 560215 | 7191554 | 1423 |  | QG |  | Shale with qtz carb cpy veins
0034979 | 19MOJA-29 | 10/07/2019 | 83 | 7 | 560215 | 7191554 | 1423 |  | QG |  | Shale with qtz carb cpy veins
0034980 | 19MOJA-30 | 10/07/2019 | 83 | 7 | 552048 | 7187246 | 1359 |  | wbx | carb
0034981 | 19MOJA-31 | 10/07/2019 | 83 | 7 | 552049 | 7187246 |  |  | wbx | carb | Chlorite breccia with qtz carb veins. Cpy and cobaltite in both matrix and veins as blebs and disseminations.

## Abbreviations
Lithology code | Lithology | Alteration code | Alteration
WBX | Werneckie Breccia: variable matrix, cement, clast content, clast size | chl | chlorite
QG | Quartet Group: siltstone/shale, quartzite\ | chl + kfs | chlorite + k-fedspar
GLG | Guillespe Lake Group: buff to grey carbonate, locally stromatolitic; dolostone | carb | carbonate
SSC | Soft-sediment conglomerate: at top of WBX? | hem | hematite/jasper
FLG | Fairchild Lake Group: Schistose greenstone | spec + chl | specularite
DVL | Devil Volcanics: amygdaloidal basalt; (?) Typically heavily altered by chl, specularite +/- magnetite | spec + hem | specularite alteration with >90% replacement of clasts
INT | Intrusive(?): plg-bio-hbl-mag-qtz typically chl altered | clast | Clast (refer to lithology)