## Sheet1
Sample | Type | NAD83E | NAD83N | Description | wt Recd kg | AuPPM | MoPPM | CuPPM | PbPPM | ZnPPM | AgPPM | NiPPM | CoPPM | MnPPM | Fe% | AsPPM | ThPPM | SrPPM | CdPPM | SbPPM | BiPPM | VPPM | Ca% | P% | LaPPM | CrPPM | Mg% | BaPPM | Ti% | BPPM | Al% | Na% | K% | WPPM | S% | HgPPM | TlPPM | GaPPM | ScPPM
RIR-01 | Rock | 605368 | 7077782 | quartz fragments from hand trench, qtz frags occur in top material of trench bottom is chlorite schist | 1.1 | 0.012 | <1 | 5 | <3 | 7 | <0.3 | 3 | 3 | 264 | 0.72 | 15 | <2 | 1 | <0.5 | <3 | <3 | 10 | 0.04 | 0.005 | <1 | 4 | 0.19 | 38 | 0.015 | <20 | 0.27 | 0.02 | 0.03 | <2 | <0.05 | <1 | <5 | <5 | <5
RIR-02 | Rock | 605381 | 7077791 | iron-carb altered schist from hand trench dug at this site | 0.54 | 0.028 | <1 | 91 | 6 | 70 | <0.3 | 15 | 27 | 1061 | 5.65 | 39 | <2 | 3 | <0.5 | <3 | <3 | 37 | 0.13 | 0.064 | 8 | 7 | 0.41 | 264 | 0.004 | <20 | 1.49 | 0.01 | 0.34 | <2 | 0.08 | <1 | <5 | <5 | 6
RIR-03 | Rock | 605381 | 7077791 | quartz vein fragments from hand trench dug at this site | 0.45 | 0.0025 | <1 | 3 | <3 | 2 | <0.3 | 1 | 2 | 82 | 0.4 | 2 | <2 | 1 | <0.5 | <3 | <3 | 4 | 0.09 | 0.036 | <1 | 3 | 0.07 | 17 | 0.005 | <20 | 0.12 | 0.03 | 0.01 | <2 | <0.05 | <1 | <5 | <5 | <5
IDT4-05 | Rock | 605317 | 7077401 | 2cm wide qv with heavily fe-carb alt salvages | 0.16 | 2.453 | <1 | 14 | 6 | 20 | <0.3 | 3 | 4 | 1060 | 1.33 | 3 | <2 | 108 | <0.5 | <3 | <3 | 9 | 4.37 | 0.009 | 1 | 2 | 0.13 | 68 | <0.001 | <20 | 0.38 | <0.01 | 0.15 | <2 | <0.05 | <1 | <5 | 8 | <5
IDT4-08 | Rock | 605308 | 7077400 | calcite fe-carb rock | 1.74 | 0.542 | <1 | 23 | 43 | 20 | <0.3 | 2 | 4 | 4419 | 1.88 | <2 | <2 | 608 | 3.8 | <3 | <3 | 3 | 29.04 | 0.01 | <1 | <1 | 0.61 | 23 | <0.001 | <20 | 0.17 | <0.01 | 0.07 | <2 | <0.05 | <1 | <5 | <5 | 15
IDT4-09 | Rock | 605308 | 7077400 | heavily fe-carb alt rock with calcite and green/black mineral calcite/chlorite appears to form a stkwrk, minor pyrite | 0.36 | 0.718 | 2 | 7 | 19 | 130 | <0.3 | 27 | 14 | 5167 | 8.38 | 104 | <2 | 176 | 4.1 | <3 | <3 | 12 | 22.1 | 0.02 | 2 | <1 | 0.52 | 130 | <0.001 | <20 | 0.82 | 0.01 | 0.17 | <2 | 0.19 | <1 | <5 | 11 | 22
IDT4-09A | Rock | 605308 | 7077400 | heavily fe-carb and chlorite altered rock with minor calcite, py diss in fe-carb areas. As above | 0.55 | 3.138 | 2 | 17 | 13 | 142 | 0.6 | 63 | 28 | 3642 | 10.23 | 150 | <2 | 96 | 2.9 | <3 | <3 | 15 | 18.02 | <0.001 | 2 | 1 | 0.46 | 137 | <0.001 | <20 | 0.66 | 0.01 | 0.24 | <2 | 0.36 | <1 | <5 | <5 | 15
BQION-01 | Rock | 605251 | 7077108 | limonitic quartz fragments from small hand pit | 0.31 | 0.0025 | <1 | 7 | <3 | 12 | <0.3 | 5 | 4 | 163 | 0.86 | 2 | <2 | 3 | <0.5 | <3 | <3 | 12 | 0.08 | 0.015 | 1 | 5 | 0.3 | 27 | 0.021 | <20 | 0.47 | 0.01 | 0.02 | <2 | <0.05 | <1 | <5 | <5 | <5
Bulk | Bulk | 605206 | 7077835 | see met report