## Sheet1
2006-07-05
ECO TECH LABORATORY LTD. | [9 empty] | ICP CERTIFICATE OF ANALYSIS AK 2006-657 | [12 empty] | Bushmaster Exploration Services Ltd.
10041 Dallas Drive | [22 empty] | P.O. Box 31293
KAMLOOPS, B.C. | [22 empty] | Whitehorse, Ykon
V2C 6T4 | [22 empty] | Y1A 5P7
Phone: 250-573-5700
Fax : 250-573-4557
No. of samples received: 28
Sample Type: Soil
Project: Stu
Submitted by: R. Robertson
Values in ppm unless otherwise reported
Et #. | Tag # | Au(ppb) | Ag | Al % | As | Ba | Bi | Ca % | Cd | Co | Cr | Cu | Fe % | La | Mg % | Mn | Mo | Na % | Ni | P | Pb | Sb | Sn | Sr | Ti % | U | V | W | Y | Zn
1 | SS200 | 20 | <0.2 | 2 | 35 | 405 | <5 | 0.84 | <1 | 12 | 21 | 50 | 2.77 | 10 | 0.44 | 921 | <1 | 0.03 | 13 | 400 | 104 | 10 | <20 | 45 | 0.05 | <10 | 61 | <10 | 41 | 79
2 | SS201 | 10 | <0.2 | 2.64 | 40 | 190 | 10 | 0.28 | <1 | 13 | 29 | 22 | 3.77 | <10 | 0.6 | 307 | <1 | 0.01 | 19 | 1410 | 120 | 5 | <20 | 20 | 0.08 | <10 | 84 | <10 | <1 | 95
3 | SS202 | 10 | <0.2 | 1.88 | 30 | 175 | 10 | 0.33 | <1 | 14 | 20 | 16 | 3.19 | <10 | 0.43 | 432 | <1 | 0.02 | 13 | 2070 | 88 | <5 | <20 | 19 | 0.08 | <10 | 68 | <10 | 2 | 92
4 | SS203 | 15 | <0.2 | 1.11 | 20 | 125 | 15 | 0.31 | <1 | 8 | 16 | 20 | 2.02 | <10 | 0.23 | 305 | <1 | 0.02 | 10 | 480 | 56 | <5 | <20 | 22 | 0.07 | <10 | 48 | <10 | 3 | 45
5 | SS204 | 10 | <0.2 | 1.38 | 25 | 115 | 5 | 0.36 | <1 | 11 | 12 | 14 | 2.77 | <10 | 0.54 | 446 | <1 | 0.02 | 7 | 650 | 62 | <5 | <20 | 15 | 0.07 | <10 | 56 | <10 | 5 | 84
6 | SS205 | 10 | <0.2 | 2.31 | 30 | 140 | 20 | 0.25 | <1 | 13 | 27 | 16 | 3.72 | <10 | 0.53 | 298 | <1 | 0.02 | 16 | 610 | 102 | <5 | <20 | 15 | 0.08 | <10 | 84 | <10 | <1 | 98
7 | SS206 | 5 | <0.2 | 1.39 | 25 | 125 | 5 | 0.25 | <1 | 10 | 20 | 15 | 2.36 | <10 | 0.4 | 280 | <1 | 0.02 | 11 | 180 | 62 | 5 | <20 | 18 | 0.06 | <10 | 61 | <10 | 3 | 56
8 | SS207 | 10 | <0.2 | 1.73 | 30 | 155 | 5 | 0.23 | <1 | 11 | 27 | 20 | 3.1 | <10 | 0.36 | 234 | 2 | 0.01 | 17 | 560 | 80 | 15 | <20 | 12 | 0.06 | <10 | 81 | <10 | 1 | 58
9 | SS208 | 10 | <0.2 | 1.8 | 35 | 175 | 10 | 0.32 | <1 | 11 | 31 | 16 | 3.41 | <10 | 0.47 | 250 | <1 | 0.02 | 16 | 600 | 84 | <5 | <20 | 19 | 0.08 | <10 | 92 | <10 | 2 | 58
10 | SS209 | 10 | <0.2 | 1.18 | 30 | 175 | 10 | 0.41 | <1 | 10 | 19 | 12 | 2.37 | <10 | 0.49 | 213 | <1 | 0.02 | 12 | 560 | 54 | 10 | <20 | 19 | 0.07 | <10 | 59 | <10 | 4 | 46
11 | SS210 | 10 | <0.2 | 2.02 | 30 | 640 | <5 | 0.8 | <1 | 11 | 19 | 18 | 3.17 | 20 | 0.66 | 297 | 1 | 0.02 | 13 | 970 | 94 | 5 | <20 | 28 | 0.05 | <10 | 63 | <10 | 35 | 72
12 | SS211 | 10 | <0.2 | 2.1 | 35 | 390 | 15 | 0.82 | <1 | 14 | 21 | 23 | 3.6 | <10 | 0.76 | 364 | <1 | 0.02 | 13 | 1080 | 92 | 10 | <20 | 25 | 0.09 | <10 | 85 | <10 | 13 | 70
13 | SS212 | 5 | <0.2 | 2.08 | 30 | 375 | 20 | 0.95 | <1 | 15 | 23 | 21 | 3.65 | <10 | 0.85 | 419 | <1 | 0.02 | 14 | 1240 | 86 | 10 | <20 | 34 | 0.09 | <10 | 82 | <10 | 39 | 83
14 | SS213 | 5 | <0.2 | 1.66 | 30 | 260 | 10 | 0.67 | <1 | 13 | 19 | 12 | 3.27 | <10 | 0.61 | 440 | <1 | 0.02 | 10 | 990 | 74 | 10 | <20 | 26 | 0.07 | <10 | 76 | <10 | 5 | 67
15 | SS214 | 10 | <0.2 | 1.02 | 30 | 235 | <5 | 0.41 | <1 | 8 | 15 | 9 | 2.29 | <10 | 0.29 | 215 | <1 | 0.02 | 9 | 590 | 46 | <5 | <20 | 16 | 0.04 | <10 | 55 | <10 | 4 | 42
16 | SS001 | 15 | <0.2 | 1.54 | 30 | 185 | 10 | 0.53 | <1 | 12 | 22 | 28 | 3.27 | <10 | 0.41 | 385 | <1 | 0.02 | 15 | 670 | 68 | <5 | <20 | 28 | 0.07 | <10 | 83 | <10 | 4 | 58
17 | SS002 | 10 | <0.2 | 1.04 | 25 | 110 | <5 | 0.27 | <1 | 8 | 18 | 16 | 2.01 | <10 | 0.29 | 195 | <1 | 0.01 | 10 | 140 | 48 | <5 | <20 | 19 | 0.05 | <10 | 52 | <10 | <1 | 36
18 | SS003 | 10 | <0.2 | 1.72 | 30 | 185 | 5 | 0.48 | <1 | 13 | 29 | 20 | 2.79 | <10 | 0.49 | 270 | <1 | 0.02 | 19 | 400 | 76 | <5 | <20 | 16 | 0.07 | <10 | 66 | <10 | <1 | 56
19 | SS004 | 10 | <0.2 | 1.15 | 30 | 90 | 5 | 0.42 | <1 | 12 | 21 | 14 | 2.49 | <10 | 0.33 | 312 | <1 | 0.02 | 11 | 570 | 54 | <5 | <20 | 19 | 0.06 | <10 | 63 | <10 | <1 | 70
20 | SS005 | 10 | <0.2 | 1.22 | 30 | 160 | <5 | 0.56 | <1 | 10 | 22 | 21 | 2.23 | <10 | 0.32 | 310 | <1 | 0.02 | 13 | 700 | 56 | <5 | <20 | 30 | 0.06 | <10 | 56 | <10 | 9 | 46
21 | SS006 | 10 | <0.2 | 1.1 | 25 | 140 | 5 | 0.6 | <1 | 9 | 20 | 19 | 2.08 | <10 | 0.33 | 281 | <1 | 0.02 | 12 | 750 | 52 | 5 | <20 | 29 | 0.06 | <10 | 54 | <10 | 5 | 45
22 | SS007 | 10 | <0.2 | 2.25 | 35 | 135 | 5 | 0.26 | <1 | 14 | 27 | 24 | 3.15 | <10 | 0.48 | 279 | <1 | 0.02 | 19 | 280 | 96 | <5 | <20 | 21 | 0.06 | <10 | 75 | <10 | <1 | 61
23 | SS008 | 10 | <0.2 | 2.48 | 30 | 205 | 15 | 0.72 | <1 | 22 | 23 | 28 | 4.63 | <10 | 1.07 | 668 | <1 | 0.02 | 15 | 1820 | 104 | 10 | <20 | 37 | 0.18 | <10 | 109 | <10 | <1 | 128
24 | SS009 | 5 | <0.2 | 1.4 | 30 | 190 | 15 | 0.4 | <1 | 10 | 25 | 22 | 2.47 | 10 | 0.37 | 243 | <1 | 0.02 | 15 | 390 | 64 | <5 | <20 | 19 | 0.06 | <10 | 64 | <10 | 21 | 45
25 | SS010 | 10 | <0.2 | 1.34 | 30 | 165 | 5 | 0.32 | <1 | 10 | 25 | 16 | 2.18 | <10 | 0.34 | 202 | <1 | 0.02 | 16 | 420 | 62 | <5 | <20 | 15 | 0.06 | <10 | 52 | <10 | 2 | 45
26 | SS011 | 15 | <0.2 | 0.89 | 25 | 100 | <5 | 0.42 | <1 | 7 | 16 | 13 | 1.68 | <10 | 0.23 | 238 | <1 | 0.02 | 7 | 240 | 44 | <5 | <20 | 25 | 0.06 | <10 | 53 | <10 | 1 | 36
27 | SS012 | 10 | <0.2 | 0.82 | 25 | 110 | 10 | 0.47 | <1 | 8 | 17 | 15 | 1.69 | <10 | 0.26 | 182 | <1 | 0.02 | 9 | 720 | 42 | <5 | <20 | 34 | 0.05 | <10 | 47 | <10 | 4 | 39
28 | SS013 | 10 | <0.2 | 1.26 | 30 | 160 | <5 | 0.72 | <1 | 9 | 22 | 18 | 2.2 | <10 | 0.35 | 353 | <1 | 0.02 | 13 | 890 | 56 | 10 | <20 | 29 | 0.06 | <10 | 55 | <10 | 5 | 48
2006-07-05
ECO TECH LABORATORY LTD. | [9 empty] | ICP CERTIFICATE OF ANALYSIS AK 2006-657 | [12 empty] | Bushmaster Exploration Services Ltd.
Et #. | Tag # | Au(ppb) | Ag | Al % | As | Ba | Bi | Ca % | Cd | Co | Cr | Cu | Fe % | La | Mg % | Mn | Mo | Na % | Ni | P | Pb | Sb | Sn | Sr | Ti % | U | V | W | Y | Zn
QC DATA:
Repeat:
1 | SS200 |  | <0.2 | 1.95 | 30 | 385 | 5 | 0.82 | <1 | 12 | 20 | 45 | 2.72 | 10 | 0.43 | 893 | 1 | 0.03 | 14 | 390 | 98 | 5 | <20 | 37 | 0.04 | <10 | 60 | <10 | 36 | 80
2 | SS201 | 10
10 | SS209 | 5 | <0.2 | 1.17 | 30 | 175 | <5 | 0.41 | <1 | 10 | 18 | 12 | 2.35 | <10 | 0.49 | 209 | <1 | 0.02 | 14 | 540 | 54 | 15 | <20 | 20 | 0.06 | <10 | 60 | <10 | 4 | 46
19 | SS004 | 10 | <0.2 | 1.14 | 30 | 90 | 10 | 0.42 | <1 | 12 | 20 | 14 | 2.52 | <10 | 0.33 | 313 | <1 | 0.02 | 11 | 570 | 54 | <5 | <20 | 20 | 0.06 | <10 | 65 | <10 | <1 | 70
Standard:
GEO'06 |  |  | 1.6 | 1.81 | 55 | 145 | 15 | 1.87 | 1 | 22 | 60 | 86 | 4.08 | <10 | 0.88 | 715 | 1 | 0.02 | 28 | 890 | 24 | 56 | <20 | 53 | 0.08 | <10 | 69 | <10 | 9 | 74
OXF41
810
ECO TECH LABORATORY LTD.
Jutta Jealouse
JJ/bp | [21 empty] | B.C. Certified Assayer
df/drc3
XLS/06