## Sheet1
CERTIFICATE OF ASSAY AK 2006- 658
Bushmaster Exploration Services Ltd.
P.O. Box 31293
Whitehorse, Yukon
Y1A 5P7
No. of samples received: 9
Sample type: Rock
Project: STU
Submitted by: R. Robertston
|  |  | Au | Au | Ag | Ag | Cu
ET #. | Tag # |  | (g/t) | (oz/t) | (g/t) | (oz/t) | (%)
2 | 82527 | [5 empty] | 1.07
4 | 82529 |  | 2.56 | 0.075 |  |  | 2.86
5 | 82530 |  | 1.07 | 0.031 | 444 | 12.948 | 2.78
QC DATA:
Repeat:
2 | 82527 | [5 empty] | 1.05
Standard:
OXF140 |  |  | 1.89 | 0.055
CU120 |  |  |  |  | 34.2 | 0.997 | 1.53
PB106 |  |  |  |  | 58.6 | 1.709 | 0.62
ECO TECH LABORATORY LTD.
JJ/bp |  |  |  |  | Jutta Jealouse
XLS/06 |  |  |  |  | B.C. Certified Assayer