## Sheet1
INTERNATIONAL KRL RESOURCCES CORP.
Nor Project, Yukon, Canada
HOLE NO: NOR-001-06 Depth: 74.06 (m) |  |  |  | Azimuth: 245° |  |  |  |  | Dip: -60° |  |  |  | Date logged: 9 June 2006 | [9 empty] | Collar Easting: 482845mE
Date started: 9 June 2006 |  |  |  | Date finished: 11 June 2006 | [8 empty] | Logged by: M. Terry, T. Nillos, C. Rae | [9 empty] | Collar Northing: 7349276mN
Purpose of the hole: To Investigate a magnetic high anomaly coincident with soil geochem anomaly within the north end of the | [22 empty] | Collar Elevation: 821m
|  |  | exposed breccia. | [9 empty] | Average core recovery: 91.7% | [9 empty] | Page: 1 of:__3____
Drilling Company: E. Caron Diamond Drilling Ltd. , Whitehorse, Yukon | [12 empty] | Datum: UTM NAD83, Zone 8 | [9 empty] | Core size: NQ
DEPTH (M) |  | DESCRIPTION |  |  |  | ALTERATION | [7 empty] | MINERALIZATION | [5 empty] | STRUCTURE |  |  | Mag'c | Sci'r | % CORE | SAMPLE
From | To | Lith'y | (Interval, lith'y, color, alt'n, etc.) | alt1 | int1 | alt2 | int2 | alt3 | int3 | mnl1 | 1% | mnl2 | 2% | mnl3 | 3% | habit | strc1 | <1 | strc2 | <2 | strc3 | <3 | sus'y | value | REC'Y | NUMBER
0 | 2.05 | Ovb | 2.05-30.4m NQ. Wernecke bxa,
2.05 | 2.3 | WBx | pink ksp with diss'd Mt w/in | Ksp | H | Car | S | Hm | S | Mt | 1 | Spc | 1 | Ca |  | Dic,Ff,Xv | Bx | [5 empty] | S | 155 | 90 | 399501
2.3 | 3 | WBx | Ksp-rich cla Mt also shows as | Ksp | H | Car | S | Hm | S | Mt | 1 | Spc | 1 |  |  | Dic, Vnl | Bx | [5 empty] | S |  | 90 | 399501
3 | 4 | WBx | thin ff, well dev'd ca xtls. | Ksp | H | Car | S | Hm | S | Mt | 1 | Spc | 1 |  |  | Dic, Vnl | Bx | [5 empty] | S |  | 90 | 399502
4 | 5 | WBx | Some cla show thin spc vnl - | Ksp | H | Car | S | Hm | S | Mt | 1 | Spc | 1 |  |  | Dic, Vnl | Bx | [5 empty] | S | 164 | 100 | 399503
5 | 6 | WBx | pre bx cla range in size from | Ksp | H | Car | S | Hm | S | Mt | 1 | Spc | 1 |  |  | Dic, Vnl | Bx | [5 empty] | S |  | 100 | 399504
6 | 7 | WBx | <1mm to >10cm. Cla shows | Ksp | H | Car | S | Hm | S | Mt | 1 | Spc | 1 |  |  | Dic, Vnl | Bx | [5 empty] | S |  | 100 | 399505
7 | 8 | WBx | rolled during bxn. | Ksp | H | Car | S | Hm | S | Mt | 1 | Spc | 1 |  |  | Dic, Vnl | Bx | [5 empty] | S |  | 80 | 399506
8 | 9 | WBx | 30.4-33m Car-Ksp-Mt Bx | Ksp | H | Car | S | Hm | S | Mt | 1 | Spc | 1 |  |  | Dic, Vnl | Bx | [5 empty] | S | 75 | 80 | 399507
9 | 10 | WBx | w/ 2-3% dis Mt. More Car than | Ksp | H | Car | S | Hm | S | Mt | 1 | Spc | 1 |  |  | Dic, Vnl | Bx | [5 empty] | S |  | 80 | 399508
10 | 11 | WBx | above; section is predom'ly | Ksp | H | Car | S | Hm | S | Mt | 1 | Spc | 1 |  |  | Dic, Vnl | Bx | [5 empty] | S | 110 | 82 | 399509
11 | 12 | WBx | pink-colored Ksp+Hm; | Ksp | H | Car | S | Hm | S | Mt | 1 | Spc | 1 |  |  | Dic, Vnl | Bx | [5 empty] | S |  | 82 | 399510
12 | 13 | WBx | Mt in blebs up to | Ksp | H | Car | S | Hm | S | Mt | 2 | Spc | 1 |  |  | Dic, Vnl | Bx | [5 empty] | M |  | 70 | 399511
13 | 14 | WBx | 3cm+ in Ff. Mx is | Ksp | H | Car | S | Hm | S | Mt | 1 | Spc | 1 |  |  | Dic, Vnl | Bx | [5 empty] | S |  | 70 | 399512
14 | 15 | WBx | more gy-gr, > chl | Ksp | H | Car | S | Hm | S | Mt | 1 | Spc | 1 |  |  | Dic, Vnl | Bx | [5 empty] | S | 90 | 65 | 399513
15 | 16 | WBx | 3cm ft @ 33.7m. | Ksp | H | Car | S | Hm | S | Mt | 1 | Spc | 1 |  |  | Dic, Vnl | Bx | [5 empty] | S | 65 | 100 | 399514
16 | 17 | WBx | 35.4m Discontinuous (Cla?) | Ksp | H | Car | S | Hm | S | Mt | 1 | Spc | 1 | Lm | 1 | Dic,Vnl,Ff | Bx | [5 empty] | S |  | 100 | 399515
17 | 18 | WBx | qtz Vn; Some Rd- | Ksp | H | Car | S | Hm | S | Mt | 1 | Spc | 1 | Lm | 1 | Dic,Vnl,Ff | Bx | [5 empty] | S |  | 100 | 399516
18 | 19 | WBx | Pnk Car w/some | Ksp | H | Car | S | Hm | S | Mt | 1 | Spc | 1 |  |  | Dic, Vnl | Bx | [5 empty] | S |  | 100 | 399517
19 | 20 | WBx | Spc Ff + w/in pnk- | Ksp | H | Car | S | Hm | S | Mt | 1 | Spc | 1 |  |  | Dic, Vnl | Bx | [5 empty] | S |  | 70 | 399518
20 | 21 | WBx | Car mx+Car-rich cla | Ksp | H | Car | S | Hm | S | Mt | 1 | Spc | 1 |  |  | Dic, Vnl | Bx | [5 empty] | S | 55 | 90 | 399519
21 | 22 | WBx | 37.4m 8-10cm cla of gy slt, | Ksp | H | Car | S | Hm | S | Mt | 1 | Spc | 1 |  |  | Dic, Vnl | Bx | [5 empty] | S |  | 90 | 399520
22 | 23 | WBx | ang, mx is car-chl rich. | Ksp | H | Car | M | Hm | S | Mt | 1 | Spc | 1 |  |  | Dic, Vnl | Bx | [5 empty] | S |  | 85 | 399521
23 | 24 | WBx | 37.7m Dis Mt in cla & mx, | Ksp | H | Car | M | Hm | S | Mt | 1 | Spc | 1 |  |  | Dic, Vnl | Bnd | 40 |  |  |  |  | S | 65 | 90 | 399522
24 | 25 | WBx | ≈2% locally; overall <1% | Ksp | H | Car | S | Hm | S | Mt | 1 | Spc | 1 |  |  | Dic, Vnl | Bx | [5 empty] | S |  | 100 | 399523
25 | 26 | WBx | 38.55-38.85 broken blocky | Ksp | H | Car | S | Hm | S | Mt | 1 | Spc | 1 |  |  | Dic, Vnl | Bx | [5 empty] | S |  | 100 | 399524
26 | 27 | WBx | core, w/ some chl-rich gge. | Ksp | H | Car | S | Hm | S | Mt | 1 | Spc | 1 |  |  | Dic, Vnl | Bx | [5 empty] | S | 70 | 100 | 399525
27 | 28 | WBx | 38.85-40.2m Chl-car rich | Ksp | H | Car | S | Hm | S | Mt | 1 | Spc | 1 |  |  | Dic, Vnl | Bx | [5 empty] | S |  | 100 | 399526
28 | 29 | WBx | zone of bxc w/minor Lim | Ksp | H | Car | S | Hm | S | Mt | 1 | Spc | 1 |  |  | Dic, Vnl | Bx | [5 empty] | S |  | 100 | 399527
29 | 30 | WBx | along some frac | Ksp | H | Car | S | Hm | S | Mt | 1 | Spc | 1 |  |  | Dic, Vnl | Bx | [5 empty] | S | 60 | 100 | 399528
30 | 31 | WBx | 39.8-40.7m Thin ca vnl random | Car | M | Ksp | M | Hm | S | Mt | 2 |  |  |  |  | Dic/Bb,Dis | Bx | [5 empty] | M |  | 100 | 399529
31 | 32 | WBx | orient'n≈15/metre | Car | M | Ksp | M | Hm | S | Mt | 2 |  |  |  |  | Dic/Bb,Dis | Bx | [5 empty] | M | 65 | 100 | 399530
32 | 33 | WBx | 41.6-41.9m Broken core w/ lm | Car | M | Ksp | M | Hm | S | Mt | 2 |  |  |  |  | Dic/Bb,Dis | Bx | [5 empty] | M |  | 100 | 399531
33 | 34 | WBx | on frac | Car | M | Hm | M | Ksp | S | Mt | 1 | Spc | 1 |  |  | Dis | Ft | 25 |  |  |  |  | S |  | 100 | 399532
34 | 35 | WBx | 41.8m Dis Mt w/in Ca Vnl + | Car | M | Hm | M | Ksp | S | Mt | 1 | Spc | 1 |  |  | Dis | Bx | [5 empty] | S |  | 95 | 399533
INTERNATIONAL KRL RESOURCCES CORP.
Nor Project, Yukon, Canada
HOLE NO: NOR-001-06 Depth: 74.06 (m) |  |  |  | Azimuth: 245° |  |  |  |  | Dip: -60° |  |  |  | Date logged: 9 June 2006 | [9 empty] | Collar Easting: 482845mE
Date started: 9 June 2006 |  |  |  | Date finished: 11 June 2006 | [8 empty] | Logged by: M. Terry, T. Nillos, C. Rae | [9 empty] | Collar Northing: 7349276mN
Purpose of the hole: To Investigate a magnetic high anomaly coincident with soil geochem anomaly within the north end of the | [22 empty] | Collar Elevation: 821m
|  |  | exposed breccia. | [9 empty] | Average core recovery: 91.7% | [9 empty] | Page: 2 of:__3___
Drilling Company: E. Caron Diamond Drilling Ltd. , Whitehorse, Yukon | [12 empty] | Datum: UTM NAD83, Zone 8 | [9 empty] | Core size: NQ
DEPTH (M) |  | DESCRIPTION |  |  |  | ALTERATION | [7 empty] | MINERALIZATION | [5 empty] | STRUCTURE |  |  | Mag'c | Sci'r | % CORE | SAMPLE
From | To | Lith'y | (Interval, lith'y, color, alt'n, etc.) | alt1 | int1 | alt2 | int2 | alt3 | int3 | mnl1 | 1% | mnl2 | 2% | mnl3 | 3% | habit | strc1 | <1 | strc2 | <2 | strc3 | <3 | sus'y | value | REC'Y | NUMBER
35 | 36 | Wbx | in cla. 42.1m Irreg Qtz Vn | Car | H | Hm | M | Ksp | S | Mt | 1 | Spc | 1 | Ca |  | Dis,Dis,Xv | Vn | 25 |  |  |  |  | S |  | 100 | 399534
36 | 37 | Wbx | (cla?) ≈ 2.5cm wh, minor spc | Car | H | Hm | M | Ksp | S | Mt | 1 | Spc | 1 | Ca |  | Dis,Dis,Xv | [6 empty] | S | 55 | 100 | 399535
37 | 38 | Wbx | as ind dis at/near contact | Car | H | Chl | M |  |  | Mt | 1 |  |  |  |  | Dis | Sh | [5 empty] | S |  | 100 | 399536
38 | 39 | Wbx | between qtzx & mx. | Chl | H | Car | M |  |  | Mt | 1 | Spc | 1 | Lm | 1 | Dis,Dis,Ff | Ft | [5 empty] | S | 70 | 100 | 399537
39 | 40 | Wbx | 43-43.5m broken core | Chl | H | Car | M |  |  | Ca | 2 | Lm | 1 | Spc | 1 | Vnl,Ff,Dis | Bxc | [5 empty] | S |  | 100 | 399538
40 | 41 | Wbx | 43.8-44.75 More car,resul- | Chl | H | Car | M |  |  | Ca | 2 | Lm | 1 |  |  | Vnl,Ff | [6 empty] | S |  | 100 | 399539
41 | 42 | Wbx | ting in lighter colr'd core | Chl | H | Car | M |  |  | Ca | 1 | Mt | 1 |  |  | Vnl,Dic | Sh | [5 empty] | S | 55 | 100 | 399540
42 | 43 | Wbx | 44.75-45m Chl gge | Chl | H | Car | M |  |  | Qtz | I | Spc | 2 | Mt | 1 | Vn,Dim,Dim | Vn | [5 empty] | S |  | 100 | 399541
43 | 44 | Wbx | 46.1-46.6m Broken core w/ | Car | H | Chl | M | [9 empty] | Sh | [7 empty] | 100 | 399542
44 | 45 | Wbx | some gge. 46.6-51.15m bxc | Car | H | Chl | M |  |  | Ca | I |  |  |  |  | Vn | Vn | 0 | Gge |  |  |  |  | 80 | 90 | 399543
45 | 46 | Wbx | (siltstone clast), partly ckd | Chl | H | Car | M | [17 empty] | 90 | 399544
46 | 47 | Wbx | w/ dk-gy to mrn peb- | Chl | M | Car | S |  |  | Spc | 0.1 | [5 empty] | Bxc |  | Sh | 35 |  |  |  | 63 | 30 | 399545
47 | 48 | Wbx | cob sized ang cla | Chl | M | Car | S |  |  | Spc | 1 |  |  |  |  | Ff | Bxc | [7 empty] | 95 | 399545
48 | 49 | Wbx | Mx predominantly | Chl | M | Car | S |  |  | Spc | 1 |  |  |  |  | Ff | Bxc | [7 empty] | 100 | 399546
49 | 50 | Wbx | chl'd w/Car Ff ± qtz | Chl | M | Car | S |  |  | Spc | 1 |  |  |  |  | Xl | Bxc |  | Sh | [5 empty] | 90 | 399547
50 | 51 | Wbx | 51.15-63.25m Mx | Chl | M | Car | S |  |  | Spc | 1 | Hm | 0.1 | Sul | 1 | Xl, Dis,Dis | Bxc | [7 empty] | 95 | 399548
51 | 52 | Wbx | spd Bx w/mgcla(?) | Chl | M | Car | S |  |  | Qtz | 0.1 | [5 empty] | Bxm |  | Sh | [5 empty] | 80 | 399549
52 | 53 | Wbx | from 51.8-55.8m; | Chl | M | Car | S |  |  | Qtz | 0.1 | [5 empty] | Bxm |  | Frs | [5 empty] | 100 | 399550
53 | 54 | Wbx | Mod'ly chl'd Slt (dk- | Chl | M | Car | S |  |  | Qtz | 0.1 | [5 empty] | Bxm |  | Frs | [5 empty] | 90 | 399551
54 | 55 | Wbx | grn-gry) w/chl'd mx | Chl | M | Car | S |  |  | Qtz | 0.1 | [5 empty] | Bxm |  | Frs | [5 empty] | 90 | 399552
55 | 56 | Wbx | from 55.8-63.2m | Chl | M | Car | M |  |  | Qtz | 0.1 | [5 empty] | Bxm |  | Frs | [5 empty] | 100 | 399553
56 | 57 | Wbx | Car Ff of mgcla | Chl | M | Car | M | Ksp | S | [7 empty] | Bxm | [7 empty] | 95 | 399554
57 | 58 | Wbx | becoming sub-mx | Chl | M | Car | M | Ksp | S | Spc | 5 | MnO | 1 |  |  | Dis,Ff | Bxm | [7 empty] | 95 | 399555
58 | 59 | Wbx | >chl at 55.8-63.2m | Chl | M | Car | M | Ksp | S | Spc | 5 | MnO | 1 |  |  | Dis,Ff | Bxm |  | Sh | [5 empty] | 100 | 399556
59 | 60 | Wbx | 63.25-72.7m Mx | Chl | M | Car | M | Ksp | S | Spc | 5 | MnO | 1 |  |  | Dis,Ff | Bxm | [7 empty] | 80 | 399557
60 | 61 | Wbx | spd bxa (pk-mrn) | Chl | M | Car | M | Ksp | S | Spc | 5 | MnO | 1 |  |  | Dis,Ff | Bxm | [7 empty] | 100 | 399558
61 | 62 | Wbx | sb-rnd to sb-ang | Chl | M | Car | M | Ksp | S | Spc | 5 | MnO | 1 |  |  | Dis,Ff | Bxm | [7 empty] | 100 | 399559
62 | 63 | Wbx | peb-cob sz slt cla | Chl | M | Car | M | Ksp | S | Spc | 5 | MnO | 1 |  |  | Dis,Ff | Bxm | [7 empty] | 95 | 399560
63 | 64 | Wbx | w/ highly chl'd (grn) | Chl | H | Ksp | M | Car | S | Spc | 10 |  |  |  |  | Dis/Clu | Bxm | [7 empty] | 100 | 399561
64 | 65 | Wbx | mx+later wh Car | Chl | H | Ksp | M | Car | S | Spc | 2 |  |  |  |  | Dis/Clu | Bxm | [6 empty] | 65 | 90 | 399562
65 | 66 | Wbx | Megacla 64.2-65m | Chl | H | Ksp | M | Car | S | Spc | 1 |  |  |  |  | Dis/Clu | Bxm |  | Sls | 5 |  |  |  |  | 100 | 399563
66 | 67 | Wbx | and 65.75-68.9m | Chl | H | Ksp | M | Car | S | Spc | 1 |  |  |  |  | Dis/Clu | Bxm | [7 empty] | 65 | 399564
67 | 68 | Wbx | comp'd of mod'ly | Chl | H | Ksp | M | Car | S | Spc | 1 |  |  |  |  | Dis/Clu | Bxm | [7 empty] | 85 | 399565
68 | 69 | Wbx | chl'd-Car Ff slt | Chl | H | Ksp | M | Car | S | Spc | 1 |  |  |  |  | Dis/Clu | Bxm | [7 empty] | 90 | 399566
69 | 70 | Wbx |  | Chl | H | Ksp | M | Car | S | Spc | 1 |  |  |  |  | Dis/Clu | Bxm | [7 empty] | 100 | 399567
INTERNATIONAL KRL RESOURCCES CORP.
Nor Project, Yukon, Canada
HOLE NO: NOR-001-06 Depth: 74.06 (m) |  |  |  | Azimuth: 245° |  |  |  |  | Dip: -60° |  |  |  | Date logged: 9 June 2006 | [9 empty] | Collar Easting: 482845mE
Date started: 9 June 2006 |  |  |  | Date finished: 11 June 2006 | [8 empty] | Logged by: M. Terry, T. Nillos, C. Rae | [9 empty] | Collar Northing: 7349276mN
Purpose of the hole: To Investigate a magnetic high anomaly coincident with soil geochem anomaly within the north end of the | [22 empty] | Collar Elevation: 821m
|  |  | exposed breccia. | [9 empty] | Average core recovery: 91.7% | [9 empty] | Page: 3 of:__3____
Drilling Company: E. Caron Diamond Drilling Ltd. , Whitehorse, Yukon | [12 empty] | Datum: UTM NAD83, Zone 8 | [9 empty] | Core size: NQ
DEPTH (M) |  | DESCRIPTION |  |  |  | ALTERATION | [7 empty] | MINERALIZATION | [5 empty] | STRUCTURE |  |  | Mag'c | Sci'r | % CORE | SAMPLE
From | To | Lith'y | (Interval, lith'y, color, alt'n, etc.) | alt1 | int1 | alt2 | int2 | alt3 | int3 | mnl1 | 1% | mnl2 | 2% | mnl3 | 3% | habit | strc1 | <1 | strc2 | <2 | strc3 | <3 | sus'y | value | REC'Y | NUMBER
70 | 71 | Wbx | 72.7-74.06m Cla | Chl | H | Ksp | M | Car | S | Spc | 2 |  |  |  |  | Dis/Clu | Bxm | [6 empty] | 65 | 100 | 399569
71 | 72 | Wbx | spd bxa comp'd of | Chl | H | Ksp | M | Car | S | Spc | 10 |  |  |  |  | Dis/Clu | Bxm | [7 empty] | 90 | 399570
72 | 73 | Wbx | sb-ang (pk) Ksp w/ | Chl | H | Ksp | M | Car | S | Spc | 2 |  |  |  |  | Dis/Clu | Bxm |  | Ft | 60 |  |  |  | 75 | 85 | 399571
73 | 74.06 | Wbx | highly chl'd mx+frac | Ksp | H | Chl | M | Car | S | Spc | 5 |  |  |  |  | Dis vfg | Bxc |  | Sh | 45 |  |  |  | 87 | 70 | 399572
END OF HOLE