## Sheet1
INTERNATIONAL KRL RESOURCCES CORP.
Nor Project, Yukon, Canada
HOLE NO:_NOR-002-06_ Depth:196.70(m) |  |  |  | Azimuth:_245°__ |  |  |  |  | Dip:_-65°___ |  |  |  | Date logged:_15 June 2006_ | [6 empty] | Collar Easting:_482845mE__
Date started:_13 June 2006__ |  |  |  | Date finished:_18 June 2006_ | [8 empty] | Logged by: Tim Nillos | [6 empty] | Collar Northing:_7349276mN_
Purpose of the hole:__To drill below where NOR-001-06 was drilled - reason why hole was steepened to -65°. | [19 empty] | Collar Elevation:_821m_
[13 empty] | Average core recovery:__78.7_% | [6 empty] | Page: 1 of:__6____
Drilling Company: E. Caron Diamond Drilling Ltd. , Whitehorse, Yukon | [12 empty] | Datum: UTM NAD83, Zone 8 | [6 empty] | Core size: NQ
DEPTH (M) |  | DESCRIPTION |  |  |  | ALTERATION | [7 empty] | MINERALIZATION | [5 empty] | STRUCTURE |  |  | Mag'c | Sci'r | % | SAMPLE
From | To | Lith'y | (Interval,lith'y, color, alt'n, etc.) | alt1 | int1 | alt2 | int2 | alt3 | int3 | mnl1 | 1% | mnl2 | 2% | mnl3 | 3% | habit | strc1 | <1 | strc2 | <2 | strc3 | <3 | sus'y | value | REC'Y | NUMBER
0 | 6.4 | Ovb | 0 - 6.4 Overburden
6.4 | 7 | Wbx | 6.4-9.05m Mx spd bxa dk- | Chl | H | Ksp | M | Car | S | Spc | 5 | [5 empty] | Bxm | [6 empty] | 50 | 83 | 399573
7 | 8 | Wbx | gn-gy mx w/ sb-rnd-ang cla of | Chl | H | Ksp | M | Car | S | Spc | 20 | [5 empty] | Bxm | [7 empty] | 60 | 399573
8 | 9 | Wbx | 1.Gy-mrn lam slt, 2. mrn Slt | Chl | H | Ksp | M | Car | S | Spc | 10 | [5 empty] | Bxm | [7 empty] | 70 | 399574
9 | 10 | Wbx | <10cm, both alt by hair-thin to | Chl | H | Ksp | M |  |  | Spc | 10 | [5 empty] | Bxc | [7 empty] | 75 | 399575
10 | 11 | Wbx | <2mm thick Car Ff. Some pat- | Chl | H | Ksp | M |  |  | Spc | 10 | [5 empty] | Bxc | [7 empty] | 20 | 399576
11 | 12 | Wbx | ches of ert spc (2%) as mx | Chl | H | Ksp | M |  |  | Spc | 10 | [5 empty] | Bxc | [7 empty] | 20 | 399576
12 | 13 | Wbx | Highly chl'd mx, Ksp-alt'd ang | Chl | H | Ksp | M |  |  | Spc | 10 | [5 empty] | Cn | 60 | [6 empty] | 20 | 399576
13 | 14 | Dio | cla(1%). Dis ert-flky spc in mx | Chl | M | Ksp | S | Car | S | Hm | 0.1 | Lm | 0.1 |  |  | Ff, Ff | Frs | [7 empty] | 85 | 399577
14 | 15 | Dio | Dis-ff spc in wh carb clasts. | Chl | M | Ksp | S | Car | S | Cpy | 1 | Mal | 1 |  |  | clu,clu | Vn | 45 | [6 empty] | 100 | 399578
15 | 16 | Dio | 9.05-12.7 Clast-supd bx (pink) | Chl | M | Ksp | S | Car | S | Hm | 0.1 | Lm | 0.1 |  |  | Ff, Ff | Frs | [7 empty] | 75 | 399579
16 | 17 | Dio | Ksp-carb alt'd. Srd peb-cob sz | Chl | M | Ksp | S | Car | S | Hm | 0.1 | Lm | 0.1 |  |  | Ff, Ff | Frs | [7 empty] | 75 | 399580
17 | 18 | Dio | cla w/ <1cm thick spc bnd & hi'ly | Chl | M | Ksp | S | Car | S | Mal | 0.1 | Hm | 0.1 | Lm | 0.1 | Ff, Ff, Ff | Frs | [7 empty] | 70 | 399581
18 | 19 | Dio | chl'd mx w/only 15cm core at | Chl | M | Ksp | S | Car | S | Hm | 0.1 | Lm | 0.1 |  |  | Ff, Ff | Frs | [7 empty] | 95 | 399582
19 | 20 | Dio | 10.36-12.5m. Highly ksp altd cla & | Chl | M | Ksp | S | Car | S | Hm | 0.1 | Lm | 0.1 |  |  | Ff, Ff | Frs | [7 empty] | 90 | 399583
20 | 21 | Dio | highly chl-altd mx. Chl'd/frc'd mx | Chl | M | Ksp | S | Car | S | Mal | 0.1 | Hm | 0.1 | Lm | 0.1 | Ff, Ff, Ff | Frs | [7 empty] | 95 | 399584
21 | 22 | Dio | @ 10.36-12.5m. | Chl | M | Ksp | S | Car | S | Hm | 0.1 | Lm | 0.1 |  |  | Ff, Ff | Frs | [7 empty] | 80 | 399585
22 | 23 | Dio | 12.7-27.35m Gn-gy Car-Spc Ff | Chl | M | Ksp | S | Car | S | Hm | 0.1 | Lm | 0.1 |  |  | Ff, Ff | Frs | [7 empty] | 75 | 399586
23 | 24 | Dio | dio w/ <2cm Cpy-Mal-Qtz-Car VN | Chl | M | Ksp | S | Car | S | Hm | 0.1 | Lm | 0.1 |  |  | Ff, Ff | Frs | [7 empty] | 100 | 399587
24 | 25 | Dio | @ 14.15m. Hm Lm stain's @ frct. | Chl | M | Ksp | S | Car | S | Hm | 0.1 | Lm | 0.1 |  |  | Ff, Ff | Frs | [7 empty] | 90 | 399588
25 | 26 | Dio | Hi'ly-mod'ly chl' diorite w/ slightly | Chl | M | Ksp | S | Car | S | Hm | 0.1 | Lm | 0.1 |  |  | Ff, Ff | Frs | [7 empty] | 100 | 399589
26 | 27 | Dio | /patchy ksp & car-filled fract. 2cm | Chl | M | Ksp | S | Car | S | Hm | 0.1 | Lm | 0.1 |  |  | Ff, Ff | Frs | [7 empty] | 85 | 399590
27 | 28 | VN | mas cpy w/ mal in qtz-cal vn. | Ksp | I | Car | M |  |  | Mt | 5 | Spc | 1 |  |  | ert,mas | Vn | 60 |  |  |  |  | M |  | 50 | 399591
28 | 29 | VN | 20 cm sh @ 19.35m. | Ksp | I | Car | M |  |  | Hm | 1 | Spc | 1 |  |  | ert,mas | Vn | [5 empty] | M |  | 100 | 399592
29 | 30 | Wbx | 27.35-29.05 Ksp-Car-Mt VN pk w/ | Chl | H | Ksp | M | Car | S | Spc | 2 |  |  |  |  | Dim | Bxm | [5 empty] | M |  | 75 | 399593
30 | 31 | Wbx | <2cm mas/ert/Bnd Mt. Lost core | Chl | H | Ksp | M | Car | S | Spc | 2 |  |  |  |  | Dim | Sh | [7 empty] | 85 | 399594
31 | 32 | Wbx | at 27-27.5m. Strong ksp/mod car | Chl | H | Ksp | M | Car | S | Mt | 2 | Spc | 2 |  |  | ert,dim | Bxm | [5 empty] | M |  | 75 | 399595
32 | 33 | Wbx | micro-fracturefill. | Chl | H | Ksp | M | Car | S | Mt | 2 | Spc | 2 |  |  | ert,dim | Bxm | [5 empty] | M |  | 100 | 399596
33 | 34 | Wbx | 29.05-33.6m Mx spd bxa(grn) hi'ly | Chl | H | Ksp | M | Car | S | Mt | 2 | Spc | 2 |  |  | ert,dim | Bxm | [5 empty] | M |  | 100 | 399597
34 | 35 | Dio | Chl'd mx w/ pk Ksp alt'd sb-rnd- | Chl | H | Car | S | Ksp | S | Spc | 2 |  |  |  |  | Vnl | Frs | [7 empty] | 100 | 399598
35 | 36 | Dio | ang cla w/ mrn-dk-gy peb sz | Chl | H | Car | S | Ksp | S | Spc | 2 |  |  |  |  | Vnl | Frs | [7 empty] | 90 | 399601
36 | 37 | Dio | sb-rnd->rnd diorite. Hi'ly chl'd mx | Chl | H | Car | S | Ksp | S | Spc | 2 |  |  |  |  | Vnl | Frs | [7 empty] | 100 | 399602
37 | 38 | Dio | mod-hi ksp on cla, both w/ car mff. | Chl | H | Car | S | Ksp | S | Spc | 2 |  |  |  |  | Vnl | Frs | [7 empty] | 100 | 399603
38 | 39 | Dio | Finely dis in mx to clu/ert spc. Mt | Chl | H | Car | S | Ksp | S | Spc | 2 |  |  |  |  | Vnl | Frs | [7 empty] | 90 | 399604
39 | 40 | Dio | at botm half. Sl sh @ 30.2-30.6m | Chl | H | Car | S | Ksp | S | Spc | 1 |  |  |  |  | Vnl | Frs | [7 empty] | 100 | 399605
40 | 41 | Wbx | 33.6-39.3m Hi'ly chl'd dio w/ wh | Chl | H | Ksp | S | Car | S | Spc | 1 |  |  |  |  | Dim | Bx |  | Sh | 45 |  |  |  |  | 85 | 399606
41 | 42 | Wbx | car-filed micro-fract to 2cm wide | Chl | H | Ksp | S | Car | S | Spc | 1 |  |  |  |  | Dim | Bx | [7 empty] | 100 | 399607
INTERNATIONAL KRL RESOURCCES CORP.
Nor Project, Yukon, Canada
HOLE NO:_NOR-002-06_ Depth:196.70(m) |  |  |  | Azimuth:_245°__ |  |  |  |  | Dip:_-65°___ |  |  |  | Date logged:_15 June 2006_ | [7 empty] | Collar Easting:_482845mE__
Date started:_13 June 2006__ |  |  |  | Date finished:_18 June 2006_ | [8 empty] | Logged by:_T. Nillos | [7 empty] | Collar Northing:_7349276mN_
Purpose of the hole:__To drill below where NOR-001-06 was drilled - reason why hole was steepened to -65°. | [20 empty] | Collar Elevation:_821m_
[13 empty] | Average core recovery:__78.7_% | [7 empty] | Page: 2 of:__6___
Drilling Company: E. Caron Diamond Drilling Ltd. , Whitehorse, Yukon | [12 empty] | Datum: UTM NAD83, Zone 8 | [7 empty] | Core size: NQ
DEPTH (M) |  | DESCRIPTION |  |  |  | ALTERATION | [7 empty] | MINERALIZATION | [5 empty] | STRUCTURE |  |  | Mag'c | Sci'r | % | SAMPLE
From | To | Lith'y | (Interval,lith'y, color, alt'n, etc.) | alt1 | int1 | alt2 | int2 | alt3 | int3 | mnl1 | 1% | mnl2 | 2% | mnl3 | 3% | habit | strc1 | <1 | strc2 | <2 | strc3 | <3 | sus'y | value | REC'Y | NUMBER
42 | 43 | Wbx | wh, w/ prism'c/acicular-flaky spc. | Chl | H | Ksp | S | Car | S | Spc | 1 |  |  |  |  | Dim | Bx | [7 empty] | 100 | 399608
43 | 44 | SLT | Hi'ly chl'd dio w/ car mff. Occ'l ksp | Car | M | Chl | S | Ksp | S | Qtz | S |  |  |  |  | Mff | Frs | [7 empty] | 100 | 399609
44 | 45 | SLT | along sh-bxa on cla. Flk-prismatic | Car | M | Chl | S | Ksp | S | Qtz | S |  |  |  |  | Mff | Frs | [7 empty] | 100 | 399610
45 | 46 | SLT | spc along car-filings w/ chl flakes. | Car | M | Chl | S | Ksp | S | Qtz | S |  |  |  |  | Mff | Frs | [7 empty] | 100 | 399611
46 | 47 | SLT | 39.3-43.3m Mx spd bxa (grn) hi'ly | Car | M | Chl | S | Ksp | S | Qtz | S |  |  |  |  | Mff | Frs | [7 empty] | 100 | 399612
47 | 48 | SLT | chl'd mx w/ pk-ksp to lt-mrn car- | Car | M | Chl | S | Ksp | S | Cpy | 1 | Mal | 1 | Qtz | M | Clu,Mff | Vbx | 40 | [6 empty] | 100 | 399613
48 | 49 | SLT | altd sb-rnd cla. Dis spc in mx, and | Car | M | Chl | S | Ksp | S | Qtz | S |  |  |  |  | Mff | Frs | [7 empty] | 85 | 399614
49 | 50 | SLT | occ'lly in cla. | Car | M | Chl | S | Ksp | S | Spc | 1 | Qtz | M |  |  | Dis,Mff | Vbx | [7 empty] | 80 | 399615
50 | 51 | SLT | 43.3-67.3m Dk-gy slt w/ chl'd frac | Car | M | Chl | S | Ksp | S | Qtz | S |  |  |  |  | Mff | Frs | [7 empty] | 100 | 399616
51 | 52 | SLT | & car mf to almost vbx text w/ | Car | M | Chl | S | Ksp | S | Qtz | S |  |  |  |  | Mff | Frs | [7 empty] | 100 | 399617
52 | 53 | SLT | minor wh qtz. Slight-mod car+chl | Car | M | Chl | S | Ksp | S | Qtz | S |  |  |  |  | Mff | Frs | [7 empty] | 100 | 399618
53 | 54 | SLT | along fract. Lim'c car cut by later | Car | M | Chl | S | Ksp | S | Qtz | S |  |  |  |  | Mff | Frs | [7 empty] | 100 | 399619
54 | 55 | SLT | pk-car. Ksp w/ wh qtz @ 54.50m, | Car | M | Chl | S | Ksp | S | Qtz | M |  |  |  |  | Mff | Vbx | [7 empty] | 100 | 399620
55 | 56 | SLT | & 66.15m. Cpy clu w/ mal-rim in pk | Car | M | Chl | S | Ksp | S | Qtz | S |  |  |  |  | Mff | Frs | [7 empty] | 100 | 399621
56 | 57 | SLT | car @ 47.9m. Acicular spc in qtz | Car | M | Chl | S | Ksp | S | Qtz | S |  |  |  |  | Mff | Frs | [7 empty] | 100 | 399622
57 | 58 | SLT | @ 49.4m. | Car | M | Chl | S | Ksp | S | Qtz | M |  |  |  |  | Mff | Vbx | [7 empty] | 90 | 399623
58 | 59 | SLT | 67.3-73m Cla spd bxa, highly ksp | Car | M | Chl | S | Ksp | S | Qtz | M |  |  |  |  | Mff | Vbx | [7 empty] | 100 | 399624
59 | 60 | SLT | alt'd cla @ 67.7-69m w/ strong | Car | M | Chl | S | Ksp | S | Qtz | M |  |  |  |  | Mff | Vbx | [7 empty] | 100 | 399625
60 | 61 | SLT | chl'd mx from 67.7-73m. Lt-mrn | Car | M | Chl | S | Ksp | S | Qtz | M |  |  |  |  | Mff | Vbx | [7 empty] | 100 | 399626
61 | 62 | SLT | (Car-alt'd) sb-rnd cla of slt dom'es | Car | M | Chl | S | Ksp | S | Qtz | M |  |  |  |  | Mff | Vbx | [7 empty] | 100 | 399627
62 | 63 | SLT | from 69-73m. Hi'l to int'ly chl'd mx | Car | M | Chl | S | Ksp | S | Qtz | M |  |  |  |  | Mff | Vbx | [7 empty] | 55 | 399628
63 | 64 | SLT | w/ ksp-altd cla down to 69m, beco- | Car | M | Chl | S | Ksp | S | Qtz | M |  |  |  |  | Mff | Vbx | [7 empty] | 60 | 399629
64 | 65 | SLT | ming car-altd to 73m. Dis/clu mt | Car | M | Chl | S | Ksp | S | Qtz | M |  |  |  |  | Mff | Vbx | [7 empty] | 45 | 399630
65 | 66 | SLT | along mx w/ <2mm bands ass'd | Car | M | Chl | S | Ksp | S | Qtz | M |  |  |  |  | Mff | Vbx | [7 empty] | 50 | 399631
66 | 67 | SLT | w/ ksp cla. | Car | M | Chl | S | Ksp | S | Qtz | M |  |  |  |  | Mff | Vbx | [7 empty] | 80 | 399632
67 | 68 | Wbx | 73-77.43m Hi'ly-int'ly chl'd sst | Ksp | H | Chl | M |  |  | Mt | 2 |  |  |  |  | Dis/clu | Bxc | [7 empty] | 100 | 399633
68 | 69 | Wbx | (dk-grn-gry) w/ car ff & occ'l ksp. | Ksp | H | Chl | M |  |  | Mt | 2 |  |  |  |  | Dis/clu | Bxc | [7 empty] | 100 | 399634
69 | 70 | Wbx | Contact w/ dol @ 77.43m. | Car | H | Chl | M | Ksp | S | Mt | 2 |  |  |  |  | Dis/clu | Bxc | [7 empty] | 50 | 399635
70 | 71 | Wbx | 77.43-90.5m Dolomite, buff to pk | Car | H | Chl | M | Ksp | S | Mt | 2 |  |  |  |  | Dis/clu | Bxc | [7 empty] | 100 | 399636
71 | 72 | Wbx | due to pk-car ff, vn-bxd w/ inc'g | Car | H | Chl | M | Ksp | S | Mt | 2 |  |  |  |  | Dis/clu | Bxc | [7 empty] | 85 | 399637
72 | 73 | Wbx | chl (Greenish) in mx @ 77.43-79m; | Car | H | Chl | M | Ksp | S | Mt | 2 |  |  |  |  | Dis/clu | Bxc | [7 empty] | 60 | 399638
73 | 74 | SST | 83-84m; 89-90m. Strong pk car ff | Chl | H | Car | S | Ksp | S | Py | 0.1 | Mt | 1 |  |  | Dis,dis | Frh | [7 empty] | 40 | 399638
74 | 75 | SST | to vbx @ 80-83m, 84-89m w/ inc'g | Chl | H | Car | S | Ksp | S | Py | 0.1 | Mt | 1 |  |  | Dis,dis | Frh | [7 empty] | 50 | 399639
75 | 76 | SST | chl on mx @ 77.43-79m, 83-84m, | Chl | H | Car | S | Ksp | S | Py | 0.1 | Mt | 1 |  |  | Dis,dis | Frh | [7 empty] | 45 | 399639
76 | 77 | SST | & 89-90m. Occ'l ert spc ass'd w/ | Chl | H | Car | S | Ksp | S | Py | 0.1 | Mt | 1 |  |  | Dis,dis | Frh | [7 empty] | 35 | 399640
77 | 78 | DOL | car down to 82m. Mn-stain or | Car | M | Chl | M |  |  | Spc | 0.1 | Cpy | 0.1 |  |  | ert,dis | Vbx | [7 empty] | 65 | 399640
78 | 79 | DOL | powdery cc? along cal-filled fract | Car | M | Chl | M |  |  | Spc | 0.1 |  |  |  |  | ert | Vbx | [7 empty] | 100 | 399641
INTERNATIONAL KRL RESOURCCES CORP.
Nor Project, Yukon, Canada
HOLE NO:_NOR-002-06_ Depth:196.70(m) |  |  |  | Azimuth:_245°__ |  |  |  |  | Dip:_-65°___ |  |  |  | Date logged:_15 June 2006_ | [6 empty] | Collar Easting:_482845mE__
Date started:_13 June 2006__ |  |  |  | Date finished:_18 June 2006_ | [8 empty] | Logged by: T. Nillos | [6 empty] | Collar Northing:_7349276mN_
Purpose of the hole:__To drill below where NOR-001-06 was drilled - reason why hole was steepened to -65°. | [19 empty] | Collar Elevation:_821m_
[13 empty] | Average core recovery:__78.7_% | [6 empty] | Page: 3 of:___6__
Drilling Company: E. Caron Diamond Drilling Ltd. , Whitehorse, Yukon | [12 empty] | Datum: UTM NAD83, Zone 8 | [6 empty] | Core size: NQ
DEPTH (M) |  | DESCRIPTION |  |  |  | ALTERATION | [7 empty] | MINERALIZATION | [5 empty] | STRUCTURE |  |  | Mag'c | Sci'r | % | SAMPLE
From | To | Lith'y | (Interval,lith'y, color, alt'n, etc.) | alt1 | int1 | alt2 | int2 | alt3 | int3 | mnl1 | 1% | mnl2 | 2% | mnl3 | 3% | habit | strc1 | <1 | strc2 | <2 | strc3 | <3 | sus'y | value | REC'Y | NUMBER
79 | 80 | DOL | from 82-90.5m. Bleb of ert cpy in | Car | M | Chl | S |  |  | Spc | 0.1 |  |  |  |  | ert | Frm | [7 empty] | 100 | 399642
80 | 81 | DOL | pk-car vnl @ 77.6m, w/ mal-stain | Car | H | Chl | S |  |  | Spc | 0.1 |  |  |  |  | ert | Vbx | [7 empty] | 80 | 399643
81 | 82 | DOL | at 87 to 90m. | Car | H | Chl | S |  |  | Spc | 0.1 |  |  |  |  | ert | Vbx | [7 empty] | 100 | 399644
82 | 83 | DOL | 90.5-113m Argillite, (shale) khaki to | Car | H | Chl | S |  |  | Cc | 0.1 |  |  |  |  | ff | Vbx | [7 empty] | 90 | 399645
83 | 84 | DOL | lt-grn w/ int-car-altd portions of mx | Car | M | Chl | M |  |  | Cc | 0.1 |  |  |  |  | ff | Sh | [7 empty] | 35 | 399646
84 | 85 | DOL | (pk-wh) lt-br car w/ leached-out | Car | H | Chl | S |  |  | Cc | 0.1 |  |  |  |  | ff | Frm | [7 empty] | 75 | 399646
85 | 86 | DOL | txtre @97-101m, w/ clu cpy+mal | Car | H | Chl | S |  |  | Cc | 0.1 |  |  |  |  | ff | Frm | [7 empty] | 70 | 399647
86 | 87 | DOL | stains @ 107.3, 108.9, 109.05- | Car | H | Chl | S |  |  | Cc | 0.1 |  |  |  |  | ff | Frm | [7 empty] | 50 | 399647
87 | 88 | DOL | 109.2m, 110.3m. LOST CORE 111- | Car | H | Chl | S |  |  | Cpy | 0.1 | Mal | 1 |  |  | dis,ff | Frm | [7 empty] | 75 | 399648
88 | 89 | DOL | 114m due to sandy layer inters'd, | Car | H | Chl | S |  |  | Cpy | 0.1 | Mal | 1 |  |  | dis,ff | Frm | [7 empty] | 65 | 399651
89 | 90 | DOL | only ≈50cm khaki arg highly | Car | M | Chl | M |  |  | Cc | 2 | Mal | 0.1 |  |  | dis,ff | Frm | [7 empty] | 75 | 399652
90 | 91 | DOL | broken core recovered. | Chl | H | Car | S |  |  | Cc | 0.1 |  |  |  |  | ff | Sh | [7 empty] | 75 | 399653
91 | 92 | ARG | 114-134.45m Slt (gn-gy) lam-bnd | Car | M | Chl | S | [9 empty] | Vbx | [7 empty] | 85 | 399654
92 | 93 | ARG | (slightly metamorph'd) w/ int car- | Car | M | Chl | S | [9 empty] | Sh | [7 empty] | 95 | 399655
93 | 94 | ARG | alt'd (pk) port'ns @114-114.45m | Car | I | Chl | S | [9 empty] | Vbx | [7 empty] | 90 | 399656
94 | 95 | ARG | but w/ earlier wh qtz + mff car w/ | Car | M | Chl | S | [9 empty] | Vbx | [7 empty] | 65 | 399657
95 | 96 | ARG | cpy & mal; 115.3-115.65m w/ clu | Car | M | Chl | S | [9 empty] | Sh | [7 empty] | 55 | 399658
96 | 97 | ARG | to ff cpy-mal stains, 119.5-120.5m | Car | I | Chl | S | [9 empty] | Sh | [7 empty] | 55 | 399658
97 | 98 | ARG | (pk), wh qtz vn±cal @ 120.75- | Car | I | Chl | S | [9 empty] | Sh | [7 empty] | 80 | 399659
98 | 99 | ARG | 121m; Multi-episode car vn @ | Car | I | Chl | S | [9 empty] | Sh | [7 empty] | 40 | 399660
99 | 100 | ARG | 124.8-124.95; int car vn @ 125.2- | Car | I | Chl | S | [9 empty] | Sh | [7 empty] | 55 | 399660
100 | 101 | ARG | 126m; Int car vn 125.2-126m, int | Car | I | Chl | S | [9 empty] | Vbx | [7 empty] | 55 | 399661
101 | 102 | ARG | ca vbx @ 132.8-133m. Mod'ly chl'd | Car | I | Chl | H | [6 empty] | Qtz | 1 | vn | Sh | [7 empty] | 50 | 399661
102 | 103 | ARG | w/ int car (pk) altd portions to vbx | Chl | I | Car | S | [6 empty] | Qtz | 1 | vn | Sh | [7 empty] | 25 | 399662
103 | 104 | ARG | at 114-114.45m, 115.3-115.65m, | Chl | I | Car | S | [6 empty] | Qtz | 1 | vn | Sh | [7 empty] | 20 | 399662
104 | 105 | ARG | 119.5-120.5m, 124.8-124.95m, | Chl | I | Car | S | [6 empty] | Qtz | 1 | vn | Sh | [7 empty] | 25 | 399662
105 | 106 | ARG | 125.2-126m, 132.8-13.25m w/ ear- | Car | I | Chl | S | [9 empty] | Vbx | [7 empty] | 95 | 399663
106 | 107 | ARG | lier wh qtz fragments enclosed @ | Car | M | Chl | S | [9 empty] | Vbx | [7 empty] | 100 | 399664
107 | 108 | ARG | 114-114.45m, 120.75-121m. Cpy- | Car | I | Chl | S |  |  | Cpy | 0.1 | Mal | 1 |  |  | dis,ff | Vbx | [7 empty] | 100 | 399665
108 | 109 | ARG | mal @ 114-114.45m, cpy clu+mal | Car | I | Chl | S |  |  | Cpy | 0.1 | Mal | 1 |  |  | dis,ff | Vbx | [7 empty] | 100 | 399666
109 | 110 | ARG | at 115.55-115.65m, clu/ff cpy+mal | Car | I | Chl | S |  |  | Cpy | 0.1 | Mal | 1 |  |  | dis,ff | Vbx | [7 empty] | 100 | 399667
110 | 111 | ARG | at 119-121m. Qtz vn @ 120.75- | Car | I | Chl | S |  |  | Cpy | 0.1 | Mal | 1 |  |  | dis,ff | Frh | [7 empty] | 100 | 399668
111 | 112 | ARG | 121m w/ 55°, multi-episode car vn | Car | M | Chl | S | [9 empty] | Sh | [7 empty] | 15 | 399669
112 | 113 | ARG | plus qtz-fragments @ 124-125m | Car | M | Chl | S | [9 empty] | Sh | [7 empty] | 15 | 399669
113 | 114 | ARG | w/ 35°, car vbx @132.8-133.25m. | Chl | S | [11 empty] | Sh | [7 empty] | 15 | 399669
114 | 115 | SLT | Mod'ly chl'd w/ intense car (pk) altd | Car | I | Chl | M |  |  | Cpy | 0.1 | Mal | 1 | Qtz | 1 | clu,ff,vn | Lam | [7 empty] | 100 | 399670
INTERNATIONAL KRL RESOURCCES CORP.
Nor Project, Yukon, Canada
HOLE NO:_NOR-002-06_ Depth:196.70(m) |  |  |  | Azimuth:_245°__ |  |  |  |  | Dip:_-65°___ |  |  |  | Date logged:_15 June 2006_ | [6 empty] | Collar Easting:_482845mE__
Date started:_13 June 2006__ |  |  |  | Date finished:_18 June 2006_ | [8 empty] | Logged by: T. Nillos | [6 empty] | Collar Northing:_7349276mN_
Purpose of the hole:__To drill below where NOR-001-06 was drilled - reason why hole was steepened to -65°. | [19 empty] | Collar Elevation:_821m_
[13 empty] | Average core recovery:__78.7_% | [6 empty] | Page: 4 of:__6___
Drilling Company: E. Caron Diamond Drilling Ltd. , Whitehorse, Yukon | [12 empty] | Datum: UTM NAD83, Zone 8 | [6 empty] | Core size: NQ
DEPTH (M) |  | DESCRIPTION |  |  |  | ALTERATION | [7 empty] | MINERALIZATION | [5 empty] | STRUCTURE |  |  | Mag'c | Sci'r | % | SAMPLE
From | To | Lith'y | (Interval,lith'y, color, alt'n, etc.) | alt1 | int1 | alt2 | int2 | alt3 | int3 | mnl1 | 1% | mnl2 | 2% | mnl3 | 3% | habit | strc1 | <1 | strc2 | <2 | strc3 | <3 | sus'y | value | REC'Y | NUMBER
115 | 116 | SLT | portions @ 114-114.45m, 115.3- | Car | I | Chl | M |  |  | Cpy | 0.1 | Mal | 1 |  |  | clu,ff | Lam | [7 empty] | 100 | 399671
116 | 117 | SLT | 115.65m, 119.5-120.5m, 124.8- | Car | H | Chl | M | [9 empty] | Lam | [7 empty] | 90 | 399672
117 | 118 | SLT | 124.95m, 125.2-126m, 132.8- | Car | H | Chl | M | [9 empty] | Lam | [7 empty] | 100 | 399673
118 | 119 | SLT | 133.25m, w/ earlier wh qtz frag's | Car | H | Chl | M | [9 empty] | Lam | [7 empty] | 100 | 399674
119 | 120 | SLT | enclosed @ 120.75-121m. | Car | I | Chl | M |  |  | Cpy | 0.1 | Mal | 1 |  |  | clu,ff | Lam | [7 empty] | 100 | 399675
120 | 121 | SLT | Clus/dis cpy w/ mal rims/stains in | Car | I | Chl | M |  |  | Cpy | 0.1 | Mal | 1 | Qtz | 1 | clu,ff, vn | Vn | 55 | [6 empty] | 100 | 399676
121 | 122 | SLT | fracts @ 114-114.45m, 115.55- | Car | H | Chl | M | [9 empty] | Lam | [7 empty] | 75 | 399677
122 | 123 | SLT | 115.68m,119-121m. | Car | H | Chl | M | [9 empty] | Lam | [7 empty] | 35 | 399678
123 | 124 | SLT | 134.45-163.2m Argillite khaki to | Car | H | Chl | M | [9 empty] | Lam | [7 empty] | 85 | 399678
124 | 125 | SLT | lt-yl-brn w/ gy port'n @ 154.7- | Car | H | Chl | M | [6 empty] | Ca | 1 | Vn | Vn | 35 | [6 empty] | 95 | 399679
125 | 126 | SLT | 155.15m. Gradational change in | Car | I | Chl | M | [6 empty] | Ca | 10 | Vn | Lam | [7 empty] | 100 | 399680
126 | 127 | SLT | colour-no contact but w/ 40° frac | Car | H | Chl | M | [9 empty] | Lam | [7 empty] | 30 | 399681
127 | 128 | SLT | near colour change. Intense car | Car | H | Chl | M | [9 empty] | Lam | [7 empty] | 20 | 399681
128 | 129 | SLT | (pk) vbx @ 134.45-136m w/ 5cm | Car | H | Chl | M | [9 empty] | Lam | [7 empty] | 20 | 399681
129 | 130 | SLT | thick lt-gy qtz vn @ footwall, in | Car | H | Chl | M | [9 empty] | Lam | [7 empty] | 50 | 399682
130 | 131 | SLT | cn w/ arg host rk (65°). Car vbx | Car | H | Chl | M | [9 empty] | Lam | [7 empty] | 80 | 399683
131 | 132 | SLT | plus qtz frag at 138.22-139.4m, | Car | H | Chl | M | [9 empty] | Lam | [7 empty] | 45 | 399684
132 | 133 | SLT | vgy car vn + qtz frag @ 140.3- | Car | I | Chl | M | [6 empty] | Ca | 1 | Vn | Vbx | 35 | [6 empty] | 70 | 399684
133 | 134 | SLT | 142.45m, car vn @ 143.17-143.4; | Car | I | Chl | M | [9 empty] | Lam | [7 empty] | 100 | 399685
134 | 135 | ARG | 143.68-143-76m, 143.8-143.9m, | Car | I | Chl | M | [6 empty] | Qtz | 5 | Vn | Vn | 65 | [6 empty] | 100 | 399686
135 | 136 | ARG | 144.25-144.51m. High to int car | Car | I |  |  |  |  | Cc | 0.1 | MnO | 1 |  |  | Ff,Ff | Vbx | [7 empty] | 100 | 399687
136 | 137 | ARG | vbx @ 145.6-147.85m, int car+qtz | [21 empty] | 100 | 399688
137 | 138 | ARG | vbx @ 148-149.45m, car vn @ | Car | M | [11 empty] | Vn | 60 | [6 empty] | 100 | 399689
138 | 139 | ARG | 151-153.6m, car+qtz vbx @ 156. | Car | M |  |  |  |  | Cc | 0.1 | MnO | 1 | Qtz | 1 | Ff,Ff,Vn | Vbx | [7 empty] | 100 | 399690
139 | 140 | ARG | 40-156.65m, car vbx @158.3- | Car | M |  |  |  |  | Cc | 0.1 | MnO | 1 |  |  | Ff,Ff | Vn | 45 | [6 empty] | 100 | 399691
140 | 141 | ARG | 158.4m, car+qtz vn @ 159.2-159. | Car | H |  |  |  |  | Cpy | 0.1 |  |  | Qtz | 1 | Dis,Vn | Vn | 50 | [6 empty] | 95 | 399692
141 | 142 | ARG | 35m, car vn @ 162.55-162.75m. | Car | H | [8 empty] | Qtz | 1 | Vn | [8 empty] | 90 | 399693
142 | 143 | ARG |  | Car | H | [8 empty] | Qtz | 1 | Vn | Sh | [7 empty] | 100 | 399694
143 | 144 | ARG |  | Car | H | [11 empty] | Vn | 45 | [6 empty] | 100 | 399695
144 | 145 | ARG |  | Car | H |  |  |  |  | Cpy | 0.1 | Mal | 1 | Qtz | 1 | Vn | Vn | 45 | Sh | [5 empty] | 100 | 399696
145 | 146 | ARG |  | Car | I | [11 empty] | Vn | 40 | [6 empty] | 100 | 399697
146 | 147 | ARG |  | Car | I |  |  |  |  | Pyl | 0.1 | Hm | 1 |  |  | Ff,Ff | [8 empty] | 70 | 399698
147 | 148 | ARG |  | Car | I |  |  |  |  | Pyl | 1.1 | Hm | 1 |  |  | Ff,Ff | [8 empty] | 100 | 399701
148 | 149 | ARG |  | Car | I |  |  |  |  | Cpy | 0.1 | Cc | 0.1 | Qtz | 1 | Dis,Ff,Vn | Vn | 35 | [6 empty] | 100 | 399702
149 | 150 | ARG | [7 empty] | Pyl | 0.1 | Hm | 1 |  |  | Ff,Ff | [8 empty] | 100 | 399703
150 | 151 | ARG | [7 empty] | Pyl | 0.1 | Hm | 1 |  |  | Ff,Ff | [8 empty] | 80 | 399704
INTERNATIONAL KRL RESOURCCES CORP.
Nor Project, Yukon, Canada
HOLE NO:_NOR-002-06_ Depth:196.70(m) |  |  |  | Azimuth:_245°__ |  |  |  |  | Dip:_-65°___ |  |  |  | Date logged:_15 June 2006_ | [6 empty] | Collar Easting:_482845mE__
Date started:_13 June 2006__ |  |  |  | Date finished:_18 June 2006_ | [8 empty] | Logged by: T. Nillos | [6 empty] | Collar Northing:_7349276mN_
Purpose of the hole:__To drill below where NOR-001-06 was drilled - reason why hole was steepened to -65°. | [19 empty] | Collar Elevation:_821m_
[13 empty] | Average core recovery:__78.7_% | [6 empty] | Page: 5 of:__6___
Drilling Company: E. Caron Diamond Drilling Ltd. , Whitehorse, Yukon | [12 empty] | Datum: UTM NAD83, Zone 8 | [6 empty] | Core size: NQ
DEPTH (M) |  | DESCRIPTION |  |  |  | ALTERATION | [7 empty] | MINERALIZATION | [5 empty] | STRUCTURE |  |  | Mag'c | Sci'r | % | SAMPLE
From | To | Lith'y | (Interval,lith'y, color, alt'n, etc.) | alt1 | int1 | alt2 | int2 | alt3 | int3 | mnl1 | 1% | mnl2 | 2% | mnl3 | 3% | habit | strc1 | <1 | strc2 | <2 | strc3 | <3 | sus'y | value | REC'Y | NUMBER
151 | 152 | ARG | Very poor recovery | Car | H |  |  |  |  | Pyl | 0.1 | Hm | 1 |  |  | Ff,Ff | [8 empty] | 20 | 399705
152 | 153 | ARG | Very poor recovery | Car | H |  |  |  |  | Pyl | 0.1 | Hm | 1 |  |  | Ff,Ff | [8 empty] | 20 | 399705
153 | 154 | ARG |  | Car | H |  |  |  |  | Mal | 0.1 | Pyl | 1 |  |  | Ff,Ff | Vn | 35 | Frh | [5 empty] | 70 | 399705
154 | 155 | ARG | [7 empty] | Mal | 0.1 | Pyl | 1 |  |  | Ff,Ff | Frh | 40 | [6 empty] | 100 | 399706
155 | 156 | ARG | 163.2-190.2m Siltstone, gy from | [6 empty] | Cpy | 0.1 | Mal | 0.1 | Pyl | 1 | Clu,Ff,Ff | Vn | 45 | Frh | [5 empty] | 100 | 399707
156 | 157 | ARG | 163.2-170.45m; lt-khaki to lt-gy | Car | M |  |  |  |  | Mal | 0.1 | Pyl | 1 |  |  | Ff,Ff | Vn | [7 empty] | 100 | 399708
157 | 158 | ARG | down to 190.2m. Int lt-gy to pk-wh | [6 empty] | Mal | 0.1 | Pyl | 1 |  |  | Ff,Ff | Frh | [7 empty] | 45 | 399709
158 | 159 | ARG | car± qtz vbx @ 171.95m;172.87m; | Car | M |  |  |  |  | Mal | 0.1 | Pyl | 1 |  |  | Ff,Ff | Fr | [7 empty] | 45 | 399709
159 | 160 | ARG | 173.35-173.45m; 173.65-173.77m; | Car | M |  |  |  |  | Mal | 0.1 | Pyl | 1 | Qtz | S | Ff,Ff | Fr | 40 | [6 empty] | 95 | 399710
160 | 161 | ARG | car vbx w/ cpy+mal @176-176.7m; | [6 empty] | Mal | 0.1 | Pyl | 1 |  |  | Ff,Ff | Frh | [7 empty] | 75 | 399711
161 | 162 | ARG | 178.65-178.75m;vbx 179.2-179.4m | [6 empty] | Mal | 0.1 | Pyl | 1 |  |  | Ff,Ff | Fr | [7 empty] | 65 | 399712
162 | 163 | ARG | pk-car @ 179.55-179.85m;car vbx | Car | M |  |  |  |  | Cpy | 0.1 | Mal | 0.1 | Pyl | 1 | Clu,Ff,Ff | Sh | 55 | Vn | [5 empty] | 100 | 399713
163 | 164 | SLT | at 184.75-185m; int car vbx @ | Car | M |  |  |  |  | Mal | 0.1 | Pyl | 1 |  |  | Ff,Ff | Sh | [5 empty] | S |  | 5 | 399714
164 | 165 | SLT | 189-189.6m; pk to wh car vbx @ | Car | M |  |  |  |  | Mal | 0.1 | Pyl | 1 |  |  | Ff,Ff | Sh | [5 empty] | S |  | 15 | 399714
165 | 166 | SLT | 189.75-189.95m w/ mff altd to car | Car | M |  |  |  |  | Mal | 5 | Pyl | 1 |  |  | Ff,Ff | Sh | [5 empty] | S |  | 80 | 399714
166 | 167 | SLT | plus cpy.Slight to mod'ly magnetic | Car | H |  |  |  |  | Cpy | 1 | Mal | 3 | Pyl | 1 | Clu,Ff,Ff | Frm | [5 empty] | S |  | 100 | 399715
167 | 168 | SLT | from 163.2-170m. Spotty to dendri- | Car | M |  |  |  |  | Mal | 0.1 | Pyl | 1 |  |  | Ff,Ff | Frh |  | Sh |  |  |  | S |  | 85 | 399716
168 | 169 | SLT | tic pyl @ 163.3-190.2m w/ very | Car | H |  |  |  |  | Cpy | 1 | Mal | 1 | Pyl | 1 | Clu,Ff,Ff | Vbx | [5 empty] | S |  | 80 | 399717
169 | 170 | SLT | common (5%) mal along fractures. | Car | H |  |  |  |  | Cpy | 1 | Mal | 3 | Pyl | 1 | Clu,Ff,Ff | Vbx | [5 empty] | S |  | 100 | 399718
170 | 171 | SLT | Clu (3%) vf cpy w/ mal on car vn | Car | M |  |  |  |  | Mal | 0.1 | Pyl | 1 |  |  | Ff,Ff | Vbx | 15 | Sh | 15 |  |  |  |  | 100 | 399719
171 | 172 | SLT | at 166.5-167m; in car vnl @ 168.6- | Car | M |  |  |  |  | Mal | 0.1 | Pyl | 1 |  |  | Ff,Ff | Vbx | 30 | [6 empty] | 95 | 399720
172 | 173 | SLT | 168.9m (1%); in car vn @ 169.55- | Car | H |  |  |  |  | Cpy | 0.1 | Mal | 1 | Pyl | 1 | Clu,Ff,Ff | Vn | [7 empty] | 100 | 399721
173 | 174 | SLT | 169.7m (3%);vf cpy clu in car vnl | Car | H |  |  |  |  | Cpy | 0.1 | Mal | 1 | Pyl | 1 | Clu,Ff,Ff | Vbx | 60 | [6 empty] | 100 | 399722
174 | 175 | SLT | at 172-174.8m (trace); clu cpy in | Car | M |  |  |  |  | Mal | 0.1 | Pyl | 1 |  |  | Ff,Ff | Frs | [7 empty] | 100 | 399723
175 | 176 | SLT | frcts w/ car @175.7m (1%), in car | Car | H |  |  |  |  | Cpy | 1 | Mal | 1 | Pyl | 1 | Clu,Ff,Ff | Frs | [7 empty] | 100 | 399724
176 | 177 | SLT | vn @176.35-176.6m & 177.4- | Car | H |  |  |  |  | Cpy | 1 | Mal | 2 | Pyl | 1 | Clu,Ff,Ff | Vn | [7 empty] | 100 | 399725
177 | 178 | SLT | 177.6m (2%); dis vf cpy in car vnl | Car | H |  |  |  |  | Cpy | 1 | Mal | 2 | Pyl | 1 | Clu,Ff,Ff | Frs | [7 empty] | 100 | 399726
178 | 179 | SLT | to mff @ 178-181m (trace); 1% vf | Car | M |  |  |  |  | Cpy | 0.1 | Mal | 1 | Pyl | 1 | Clu,Ff,Ff | Vn | [7 empty] | 100 | 399727
179 | 180 | SLT | clu cpy in car vn @ 181-183m; tr | Car | M |  |  |  |  | Cpy | 0.1 | Mal | 1 | Pyl | 1 | Clu,Ff,Ff | Vn | [7 empty] | 100 | 399728
180 | 181 | SLT | of dis cpy w/ clu on the rim or ear- | Car | M |  |  |  |  | Cpy | 0.1 | Mal | 1 | Pyl | 1 | Clu,Ff,Ff | Frs | [7 empty] | 100 | 399729
181 | 182 | SLT | lier wh qtz frags @ 183-185m; clu | Car | M |  |  |  |  | Cpy | 0.1 | Mal | 1 | Pyl | 1 | Clu,Ff,Ff | Sh | [7 empty] | 95 | 399730
182 | 183 | SLT | cpy in car vbx @ 185.8-186 (2%); | Car | M |  |  |  |  | Cpy | 0.1 | Mal | 1 | Pyl | 1 | Clu,Ff,Ff | Frs | [7 empty] | 100 | 399731
183 | 184 | SLT | car vnl to stw w/ 2% cpy dis @ | Car | M |  |  |  |  | Cpy | 0.1 | Mal | 1 | Pyl | 1 | Clu,Ff,Ff | Frm | [7 empty] | 95 | 399732
184 | 185 | SLT | 186-188m; car vbx w/ 5% cpy clu | Car | M |  |  |  |  | Cpy | 0.1 | Mal | 1 | Pyl | 1 | Clu,Ff,Ff | Sh |  | Vn | [5 empty] | 85 | 399733
185 | 186 | SLT | around qtz @ 188.8-189.6m; car | Car | H |  |  |  |  | Cpy | 0.1 | Mal | 2 | Pyl | 1 | Clu,Ff,Ff | Sh |  | Vn | [5 empty] | 100 | 399734
186 | 187 | SLT | vbx w/1%clu cpy @189.8-189.9m. | Car | H |  |  |  |  | Cpy | 0.1 | Mal | 2 | Pyl | 1 | Clu,Ff,Ff | Sh |  | Vnl | [5 empty] | 70 | 399735
INTERNATIONAL KRL RESOURCCES CORP.
Nor Project, Yukon, Canada
HOLE NO:_NOR-002-06_ Depth:196.70(m) |  |  |  | Azimuth:_245°__ |  |  |  |  | Dip:_-65°___ |  |  |  | Date logged:_15 June 2006_ | [6 empty] | Collar Easting:_482845mE__
Date started:_13 June 2006__ |  |  |  | Date finished:_18 June 2006_ | [8 empty] | Logged by: M. Terry, T. Nillos | [6 empty] | Collar Northing:_7349276mN_
Purpose of the hole:__To drill below where NOR-001-06 was drilled - reason why hole was steepened to -65°. | [19 empty] | Collar Elevation:_821m_
[13 empty] | Average core recovery:__78.7_% | [6 empty] | Page: 6 of:__6___
Drilling Company: E. Caron Diamond Drilling Ltd. , Whitehorse, Yukon | [12 empty] | Datum: UTM NAD83, Zone 8 | [6 empty] | Core size: NQ
DEPTH (M) |  | DESCRIPTION |  |  |  | ALTERATION | [7 empty] | MINERALIZATION | [5 empty] | STRUCTURE |  |  | Mag'c | Sci'r | % | SAMPLE
From | To | Lith'y | (Interval,lith'y, color, alt'n, etc.) | alt1 | int1 | alt2 | int2 | alt3 | int3 | mnl1 | 1% | mnl2 | 2% | mnl3 | 3% | habit | strc1 | <1 | strc2 | <2 | strc3 | <3 | sus'y | value | REC'Y | NUMBER
187 | 188 | SLT | 190.35-196.7m Mudstone, gn-gy | Car | M |  |  |  |  | Cpy | 0.1 | Mal | 1 | Pyl | 1 | Clu,Ff,Ff | Sh |  | Stwk | [5 empty] | 90 | 399736
188 | 189 | SLT | hi'ly broken w/ sli't car mff & qtz | Car | H |  |  |  |  | Cpy | 1 | Mal | 5 | Pyl | 1 | Clu,Ff,Ff | Vbx | [7 empty] | 95 | 399737
189 | 190 | SLT | w/ highly sheared & int car-altd | Car | M |  |  |  |  | Cpy | 0.1 | Mal | 1 | Pyl | 1 | Clu,Ff,Ff | Vbx | [7 empty] | 100 | 399738
190 | 191 | MST | vbx @190.35-190.4m; Qtz- | Car | S |  |  |  |  | Cpy | 1 | Mal | 1 | Qtz | 1 | Clu,Ff,Vn | Frh | [7 empty] | 60 | 399741
191 | 192 | MST | rich car vbx @ 192-193m+mal | Car | S | [11 empty] | Sh | [7 empty] | 25 | 399742
192 | 193 | MST | stained fracs.1% clu cpy+mal | Car | S |  |  |  |  | Mal | 0.1 |  |  |  |  | Ff | Sh |  | Vbx | [5 empty] | 25 | 399742
193 | 194 | MST | along car mff @ 190-191m, | Car | S | [11 empty] | Sh | [7 empty] | 45 | 399742
194 | 195 | MST | & as trace w/ mal stained-fract | Car | S | [11 empty] | Frh | [7 empty] | 60 | 399743
195 | 196 | MST | at 192-193m. | Car | S | [11 empty] | Frh | [7 empty] | 60 | 399744
196 | 196.7 | MST |  | Car | S | [11 empty] | Frh | [7 empty] | 80 | 399744
END OF HOLE