## Sheet1
INTERNATIONAL KRL RESOURCCES CORP.
Nor Project, Yukon, Canada
HOLE NO: NOR-005-06 Depth: 259.1 (m) |  |  |  | Azimuth: 60° |  |  |  |  | Dip: -70° |  |  |  | Date logged: 1 July 2006 | [8 empty] | Collar Easting: 483006mE
Date started: 29 June 2006 |  |  |  | Date finished: 21 July 2006 | [8 empty] | Logged by: M. Terry, C. Rae | [8 empty] | Collar Northing: 7348982mN
Purpose of the hole: To test magnetic and geochem anomalies in known breccia. Note: HQ size core from 0 to 40.4m, | [21 empty] | Collar Elevation: 864m
|  |  | then NQ downwards to end of hole. | [9 empty] | Average core recovery: 81.4% | [8 empty] | Page: 1 of:__7___
Drilling Company: E. Caron Diamond Drilling Ltd. , Whitehorse, Yukon | [12 empty] | Datum: UTM NAD83, Zone 8 | [8 empty] | Core size: HQ/NQ
DEPTH (M) |  | DESCRIPTION |  |  |  | ALTERATION | [7 empty] | MINERALIZATION | [5 empty] | STRUCTURE |  |  | 5ag'c | Sci'r | %CORE | SAMPLE
From | To | Lith'y | (Interval, lith'y, color, alt'n, etc.) | alt1 | int1 | alt2 | int2 | alt3 | int3 | mnl1 | 1% | mnl2 | 2% | mnl3 | 3% | habit | strc1 | <1 | strc2 | <2 | strc3 | <3 | sus'y | value | REC'Y | NUMBER
0 | 3.66 | Ovb | Overburden.
3.66 | 4 | Wbx | 3.66-8.25m:Dk-gy-gn mx-spd bxa | Car | 2 | Ksp | 1 | Chl | 1 | Spc | 10 | Lm | 1 |  |  | Dis,Ff | Bxm | [6 empty] | 65
4 | 5 | Wbx | w/ pk-small rnd ksp cla. Mx dk-gy | Car | 3 | Ksp | 1 | Chl | 1 | Spc | 10 | Lm | 1 |  |  | Dis,Ff | Bxm | [6 empty] | 65 | 90 | Not sampled
5 | 6 | Wbx | w/ pris & dis spc. Pk-wh car ff w/ | Car | 2 | Ksp | 1 | Chl | 1 | Spc | 10 | Lm | 5 |  |  | Dis,Ff | Bxm |  | Vn | 25 |  |  |  | 65 | 90 | 399820
6 | 7 | Wbx | clst spc & lim stain. 5.6m: Wh-car vn | Car | 2 | Ksp | 1 | Chl | 1 | Spc | 10 | Lm | 5 |  |  | Dis,Ff | Bxm | [6 empty] | 65 | 90 | 399821
7 | 8 | Wbx | 7.2m: Pk- ca vn ≈5mm. Mx slight chl'd | Car | 3 | Ksp | 1 | Chl | 2 | Spc | 10 | Lm | 1 |  |  | Dis,Ff | Bxm |  | Vn | 85 | Fr | 25 |  | 65 | 95 | 399822
8 | 9 | Wbx | w/ inc'g chl down sect'n. 7.25m:Fr | Car | 2 | Ksp | 2 | Chl | 2 | Spc | 15 | Lm | 1 |  |  | Dis,Ff | Bxm |  | Fr | 30 |  |  |  | 65 | 100 | 399823
9 | 10 | Wbx | 8.25-18.8m:Dk-gy-gn-mrn mx-spd | Car | 2 | Ksp | 2 | Chl | 2 | Spc | 15 | Lm | 1 |  |  | Dis,Ff | Bxm | [6 empty] | 65 | 85 | 399824
10 | 11 | Wbx | bxa w/more ksp than above. Cla | Car | 3 | Ksp | 3 | Chl | 2 | Spc | 15 |  |  |  |  | Dis | Bxm | [6 empty] | 65 | 80 | 399825
11 | 12 | Wbx | rnd to sb-ang. Multi bx'n? Mx more | Car | 3 | Ksp | 2 | Chl | 2 | Spc | 15 |  |  |  |  | Dis | Bxm |  | Fr | 40 |  |  |  | 65 | 90 | 399826
12 | 13 | Wbx | car-rich. Chl'c w/ earlier pk-wh car | Car | 4 | Ksp | 2 | Chl | 3 | Spc | 15 | Lm | 1 |  |  | Dis,Ff | Bxm |  | Sh |  |  |  |  | 65 | 100 | 399827
13 | 14 | Wbx | ff. Clst spc in mx&ff. Dk-gy cla=slt? | Car | 3 | Ksp | 2 | Chl | 3 | Spc | 15 |  |  |  |  | Dis | Bxm |  | Sh |  |  |  |  | 65 | 100 | 399828
14 | 15 | Wbx | 11.5-12.25m:Sh chl-car-rich w/ | Car | 2 | Ksp | 2 | Chl | 2 | Spc | 15 |  |  |  |  | Dis | Bxm | [6 empty] | 65 | 100 | 399829
15 | 16 | Wbx | mnr lim stain along ff. 12.5-13.5m: | Car | 2 | Ksp | 2 | Chl | 2 | Spc | 15 |  |  |  |  | Dis | Bxm |  | Vn | 45 |  |  |  | 65 | 100 | 399830
16 | 17 | Wbx | Car-chl Sh. 18.8-30.2m:Mx spd | Car | 3 | Ksp | 2 | Chl | 2 | Spc | 10 |  |  |  |  | Dis | Bxm | [6 empty] | 65 | 100 | 399831
17 | 18 | Wbx | bxa dk-gy-gn-mrn w/ more car in | Car | 3 | Ksp | 2 | Chl | 2 | Spc | 10 |  |  |  |  | Dis | Bxm | [6 empty] | 65 | 95 | 399832
18 | 19 | Wbx | mx than above. Cla sb-rnd to ang, | Car | 3 | Ksp | 2 | Chl | 2 | Spc | 15 |  |  |  |  | Dis | Bxm | [6 empty] | 65 | 80 | 399833
19 | 20 | Wbx | peb-cob sz. Car ff w/ pris spc in | Car | 3 | Ksp | 2 | Chl | 2 | Spc | 15 |  |  |  |  | Dis | Bxm | [6 empty] | 70 | 70 | 399834
20 | 21 | Wbx | mx & cla. 22.5m:Int cal XLs in Fr. | Car | 3 | Ksp | 2 | Chl | 1 | Spc | 20 |  |  |  |  | Dis | Bxm |  | Vn | 45 |  |  |  | 70 | 100 | 399835
21 | 22 | Wbx | 23-30.2m:Int pk-ksp. 24.8m:Car ff. | Car | 4 | Ksp | 3 | Chl | 2 | Spc | 20 | Cal | 5 |  |  | Dis,Vn | Bxm | [6 empty] | 70 | 100 | 399836
22 | 23 | Wbx | 27.65m:Org-wh car ff≈5mm w/ | Ksp | 3 | Car | 2 | Chl | 2 | Spc | 25 | Cal | 5 |  |  | Dis,Vn | Bxm |  | Fr | 30 |  |  |  | 70 | 80 | 399837
23 | 24 | Wbx | slight lm & MnO stain 24.5-30.2m: | Ksp | 4 | Car | 1 | Chl | 1 | Spc | 25 |  |  |  |  | Dis | Bxm | [6 empty] | 70 | 95 | 399838
24 | 25 | Wbx | Dis spc in mx & sb-rnd dk-gy clst | Ksp | 4 | Car | 1 | Chl | 1 | Spc | 25 |  |  |  |  | Dis | Bxm |  | Fr | 35 |  |  |  | 70 | 100 | 399839
25 | 26 | Wbx | spc cla to peb sz. Mx slightly chl'd | Ksp | 2 | Car | 1 | Chl | 1 | Spc | 35 |  |  |  |  | Dis | Bxm | [6 empty] | 70 | 100 | 399840
26 | 27 | Wbx | w/ car mff. 30.2-34.25m:Cla sb-ang | Ksp | 2 | Car | 2 | Chl | 1 | Spc | 40 |  |  |  |  | Mas | Bxm |  | Vn | 85 | Ff | 25 |  | 70 | 100 | 399841
27 | 28 | Wbx | to sb-rnd showing signs of 'milling'. | Ksp | 2 | Car | 2 | Chl | 1 | Spc | 40 |  |  |  |  | Mas | Bxm |  | Ff | 25 |  |  |  | 70 | 100 | 399842
28 | 29 | Wbx | Cla are cal, mx is not. 34.25- | Ksp | 2 | Car | 1 | Chl | 1 | Spc | 40 |  |  |  |  | Mas | Bxm | [6 empty] | 70 | 100 | 399843
29 | 30 | Wbx | 34.8m:Brkn, blocky core-poss shear | Ksp | 2 | Car | 1 | Chl | 1 | Spc | 30 |  |  |  |  | Dis | Bxm | [6 empty] | 70 | 100 | 399844
30 | 31 | Wbx | Mx is chl & spc-rich. 34.25-34.85m | Car | 2 | Ksp | 1 | Chl | 1 | Spc | 20 |  |  |  |  | Dis | Bxc | [6 empty] | 80 | 100 | 399845
31 | 32 | Wbx | Sect'n of bxa w/ mod-hi ksp flows. | Car | 2 | Ksp | 1 | Chl | 1 | Spc | 15 |  |  |  |  | Dis | Bxc | [6 empty] | 80 | 100 | 399846
32 | 33 | Wbx | A later stage influx of Alb?-rich | Car | 2 | Ksp | 2 | Chl | 1 | Spc | 10 |  |  |  |  | Dis | Bxc | [6 empty] | 80 | 100 | 399847
33 | 34 | Wbx | fluid. Cla of calcareous-slt to 10cm wide | Car | 2 | Ksp | 1 | Chl | 1 | Spc | 10 |  |  |  |  | Dis | Bxc | [6 empty] | 80 | 100 | 399848
34 | 35 | Wbx | dominate clast. Car veining is still the | Ksp | 3 | Car | 1 | Chl | 2 | Spc | 15 |  |  |  |  | Dis | Bxc | [6 empty] | 80 | 100 | 399851
35 | 36 | Wbx | later stage fluid impulse. | Car | 2 | Chl | 2 |  |  | Spc | 10 |  |  |  |  | Dis | Bxm | [6 empty] | 80 | 100 | 399852
36 | 37 | Wbx | Core brkn & rnd. 34.85-37.9m:Ksp& | Car | 2 | Chl | 2 |  |  | Spc | 15 |  |  |  |  | Dis | Bxm | [6 empty] | 80 | 100 | Not sampled
37 | 38 | Wbx | Car alt'd mx spd bxa w/ ang to sb- | Ksp | 3 | Car | 1 | Chl | 1 | Spc | 10 |  |  |  |  | Dis | Bxm | [6 empty] | 80 | 100 | Not sampled
38 | 39 | Wbx | rnd cla of mainly bnd car-slt. | Car | 3 | Ksp | 2 | Chl | 1 | Spc | 10 |  |  |  |  | Dis | Bx | [6 empty] | 75 | 100 | Not sampled
39 | 40 | Wbx | Discontinuous car vn'g gives | Car | 3 | Ksp | 1 | Chl | 1 | Spc | 10 |  |  |  |  | Dis | Bx | [6 empty] | 75 | 100 | Not sampled
40 | 41 | Wbx | a psuedo-vn-bxa text. 41.6- | Car | 4 | Ksp | 1 | Chl | 1 | Spc | 10 |  |  |  |  | Dis | Bx | [6 empty] | 75 | 100 | Not sampled
41 | 42 | Wbx | 42.9m:Inc in car-vn'g. 42.9- | Car | 4 | Ksp | 1 | Chl | 1 | Spc | 10 |  |  |  |  | Dis | Bx |  | Fr | 70 |  |  |  | 75 | 100 | 399853
42 | 43 | Wbx | 43.9m:Car vn w/ mnr incl'ns of | Car | 4 | Ksp | 1 | Chl | 1 | Spc | 5 |  |  |  |  | Dis | Bx | [6 empty] | 75 | 100 | 399853
INTERNATIONAL KRL RESOURCCES CORP.
Nor Project, Yukon, Canada
HOLE NO: NOR-005-06 Depth: 259.1 (m) |  |  |  | Azimuth: 60° |  |  |  |  | Dip: -70° |  |  |  | Date logged: 1 July 2006 | [8 empty] | Collar Easting: 483006mE
Date started: 29 June 2006 |  |  |  | Date finished: 21 July 2006 | [8 empty] | Logged by: M. Terry, C. Rae | [8 empty] | Collar Northing: 7348982mN
Purpose of the hole: To test magnetic and geochem anomalies in known breccia. Note: HQ size core from 0 to 40.4m, | [21 empty] | Collar Elevation: 864m
|  |  | then NQ downwards to end of hole. | [9 empty] | Average core recovery: 81.4% | [8 empty] | Page: 2 of:__7___
Drilling Company: E. Caron Diamond Drilling Ltd. , Whitehorse, Yukon | [12 empty] | Datum: UTM NAD83, Zone 8 | [8 empty] | Core size: HQ/NQ
DEPTH (M) |  | DESCRIPTION |  |  |  | ALTERATION | [7 empty] | MINERALIZATION | [5 empty] | STRUCTURE |  |  | 5ag'c | Sci'r | %CORE | SAMPLE
From | To | Lith'y | (Interval, lith'y, color, alt'n, etc.) | alt1 | int1 | alt2 | int2 | alt3 | int3 | mnl1 | 1% | mnl2 | 2% | mnl3 | 3% | habit | strc1 | <1 | strc2 | <2 | strc3 | <3 | sus'y | value | REC'Y | NUMBER
43 | 44 | Wbx | slt, mnr chl, mnr ank. 49.3m: 5 | Car | 4 | Ksp | 1 | Chl | 1 | Spc | 10 |  |  |  |  | Dis | Bx |  | Fr | 5 |  |  |  | 75 | 100 | Not sampled
44 | 45 | Wbx | cm car vn perp to CA. | Car | 1 | Ksp | 1 | Chl | 1 | Spc | 10 |  |  |  |  | Dis | Bx |  | Fr | 45 |  |  |  | 75 | 100 | Not sampled
45 | 46 | Wbx | 53.3-53.9m:Ksp-rich sect'n | Car | 1 | Ksp | 1 | Chl | 1 | Spc | 15 |  |  |  |  | Dis | Bx | [6 empty] | 75 | 100 | Not sampled
46 | 47 | Wbx | (poss ksp+spc VBx) w/ mnr car | Car | 1 | Ksp | 1 | Chl | 2 | Spc | 15 |  |  |  |  | Dis | Bx | [6 empty] | 75 | 100 | 399854
47 | 48 | Wbx | vn'g; spc in thin vnls & as pty | Car | 1 | Ksp | 1 | Chl | 2 | Spc | 10 |  |  |  |  | Dis | Bx | [6 empty] | 75 | 100 | 399854
48 | 49 | Wbx | incl'ns to 1cm wide. 53.4- | Car | 1 | Ksp | 1 | Chl | 2 | Spc | 10 |  |  |  |  | Dis | Bx |  | Fr | 60 |  |  |  | 75 | 100 | Not sampled
49 | 50 | Wbx | 53.75m:Cla of cal-slt. 56.2- | Car | 1 | Ksp | 1 | Chl | 2 | Spc | 10 |  |  |  |  | Dis | Vn | 90 | Fr | 35 | Bx |  |  | 75 | 100 | Not sampled
50 | 51 | Wbx | 59.3m:Sect'n w/ ±20% ank, X- | Car | 2 | Ksp | 1 | Chl | 1 | Spc | 10 |  |  |  |  | Dis | Bx | [6 empty] | 75 | 100 | Not sampled
51 | 52 | Wbx | cut'g cal strgrs. 59.7-62.2m: | Car | 2 | Ksp | 1 | Chl | 2 | Spc | 5 |  |  |  |  | Dis | Bx | [6 empty] | 75 | 100 | Not sampled
52 | 53 | Wbx | Sect'n w/inc in ksp&car. 65.55- | Car | 2 | Ksp | 2 | Chl | 2 | Spc | 10 |  |  |  |  | Dis | Bx |  | Fr | 60 |  |  |  | 75 | 100 | Not sampled
53 | 54 | Wbx | 69m: Brkn lost core. | Ksp | 4 | Car | 1 | Chl | 1 | Spc | 15 |  |  |  |  | Dis | Vbx | [6 empty] | 64 | 100 | 399855
54 | 55 | Wbx | 70-70.5m:Sect'n w/ 25% Ank; | Ksp | 2 | Car | 1 | Chl | 2 | Spc | 15 |  |  |  |  | Dis | Bx | [6 empty] | 62 | 100 | 399855
55 | 56 | Wbx | cla of lt-gy-tan phy; chl along fr | Car | 1 | Ksp | 1 | Chl | 1 | Ank | 20 | Spc | 10 |  |  | Vn,Dis | Bx | [6 empty] | 57 | 100 | Not sampled
56 | 57 | Wbx | 71.2-73m:Brkn chl'c core w/ | Car | 1 | Chl | 2 |  |  | Ank | 20 | Spc | 10 |  |  | Vn,Dis | Bx | [6 empty] | 56 | 100 | Not sampled
57 | 58 | Wbx | remnant lam. 74-75.4m:Sect'n w/ | Car | 1 | Chl | 1 |  |  | Ank | 30 | Spc | 5 |  |  | Vn,Dis | Bx | [6 empty] | 63 | 70 | Not sampled
58 | 59 | Wbx | strong ank & cal vnl. 75.8m:1cm | Car | 1 | Chl | 1 |  |  | Ank | 30 | Spc | 5 |  |  | Vn,Dis | Bx | [6 empty] | 64 | 55 | Not sampled
59 | 60 | Wbx | car vn sub ¦¦ to CA w/ 1spk of cpy. | Car | 2 | Ksp | 1 | Chl | 1 | Ank | 5 | Spc | 5 |  |  | Vn,Dis | Bx | [6 empty] | 57 | 100 | Not sampled
60 | 61 | Wbx | 76.2-77m:Brkn, rnd core | Car | 2 | Ksp | 1 | Chl | 1 | Spc | 5 |  |  |  |  | Dis | Bx |  | Fr | 60 |  |  |  | 67 | 90 | 399856
61 | 62 | Wbx | 77-77.2m:Sil sect'n. 77.7-78m:brkn | Car | 3 | Ksp | 2 | Chl | 1 | Spc | 10 |  |  |  |  | Dis | Bx |  | Fr | 60 |  |  |  | 63 | 90 | 399856
62 | 63 | Wbx | core of chl'c slt. 77.7-94.9m:Brkn | Car | 3 | Ksp | 2 | Chl | 1 | Spc | 5 |  |  |  |  | Dis | Bx | [6 empty] | 59 | 65 | 399857
63 | 64 | Wbx | core w/mod ksp, wh-car vns thruout, | Car | 3 | Ksp | 2 | Chl | 1 | Spc | 5 |  |  |  |  | Dis | Bx |  | Fr | 60 |  |  |  | 57 | 75 | 399857
64 | 65 | Wbx | some gge. 84.2m: car vn 1cm cn@ | Car | 3 | Ksp | 1 | Chl | 1 | Spc | 5 |  |  |  |  | Dis | Bx | [6 empty] | 67 | 100 | Not sampled
65 | 66 | Wbx | 70° to CA. 85m:Chl'c slt, poor rec'y | Ksp | 1 |  |  |  |  | Spc | 10 |  |  |  |  | Dis | Bx |  | Fr | 50 |  |  |  | 60 | 60 | Not sampled
66 | 67 | Wbx | &core lost. 88-88.4m:5cm of sndy | Ksp | 1 |  |  |  |  | Spc | 10 |  |  |  |  | Dis | Bx | [6 empty] | 57 | 20 | Not sampled
67 | 68 | Wbx | gge. 89-89.9m:15cm wh-clay gge | Ksp | 1 |  |  |  |  | Spc | 10 |  |  |  |  | Dis | Bx | [6 empty] | 62 | 25 | Not sampled
68 | 69 | Wbx | & chl'c slt frags. 91.5m:2-4cm | Ksp | 1 |  |  |  |  | Spc | 10 |  |  |  |  | Dis | Bx | [6 empty] | 65 | 80 | Not sampled
69 | 70 | Slt | CV@30° to CA. | Ksp | 1 | Car | 1 | Chl | 2 | Ank | 25 | Spc | 10 |  |  | Vn,Dis | Vbx |  | Fr | 65 |  |  |  | 65 | 75 | Not sampled
70 | 71 | Slt | 95.1-95.6m: Solid Core! 98.9m: | Ksp | 2 | Car | 1 | Chl | 1 | Ank | 15 | Spc | 10 |  |  | Vn,Dis | Vbx | [6 empty] | 65 | 75 | Not sampled
71 | 72 | Slt | 10cm sect'n of ksp-rich, car-poor | Ksp | 2 | Car | 1 | Chl | 1 | Spc | 10 |  |  |  |  | Dis | Vbx | [6 empty] | 65 | 65 | Not sampled
72 | 73 | Slt | slt w/a few small Bbs of ert hm. | Ksp | 2 | Car | 1 | [16 empty] | 65 | 30 | Not sampled
73 | 74 | Slt | 101-101.5m:Sect'n w/ pk-car vns, mnr | Car | 2 | Ksp | 1 |  |  | Ank | 10 | Spc | 10 |  |  | Vn,Dis | [7 empty] | 65 | 65 | Not sampled
74 | 75 | Slt | crackled bxa. 102-102.4m:Car-rich crackled | Car | 2 | Ksp | 1 |  |  | Ank | 25 | Spc |  |  |  | Vn,Dis | [7 empty] | 65 | 90 | Not sampled
75 | 76 | Slt | bxa. 103.9-109.7m:Car-rich sect'n | Car | 2 | Ksp | 1 | Chl | 1 | Cpy | 0.1 | Ank | 15 | Spc | 10 | Dis,Vn,Dis | Cvn | [6 empty] | 65 | 80 | Not sampled
76 | 77 | Slt | of bnd slt gy-gn & brn(ank), psd-lam | Car | 1 | Ksp | 1 | Chl | 1 | [14 empty] | 65 | 30 | 399858
77 | 78 | Slt | w/ discont thin car vns. | Car | 2 | Ksp | 2 | Sil | 1 | Spc | 10 |  |  |  |  | Dis | [7 empty] | 65 | 75 | 399858
78 | 79 | Slt | 109.7m: Mal ff w/ cpy & clst bor, | Car | 2 | Ksp | 2 | Chl | 1 | Spc | 15 |  |  |  |  | Dis | [7 empty] | 65 | 70 | 399859
79 | 80 | Slt | cub cal. Mal&cpy along mff to | Car | 2 | Ksp | 2 | Chl | 1 | Spc | 15 |  |  |  |  | Dis | [7 empty] | 65 | 25 | 399859
80 | 81 | Slt | 110m. Cpy clst in mx & MnO ff | [20 empty] | 65 | 60 | 399859
81 | 82 | Slt | 112.7m:Car ff w/ cpy + mal. | [20 empty] | 65 | 60 | 399860
82 | 83 | Slt | 113m:Wh-car ff w/ rd ert hem | [20 empty] | 65 | 25 | 399860
83 | 84 | Slt | 113.5m:wh-car vn w/ clst cpy+mal | [20 empty] | 65 | 50 | 399860
INTERNATIONAL KRL RESOURCCES CORP.
Nor Project, Yukon, Canada
HOLE NO: NOR-005-06 Depth: 259.1 (m) |  |  |  | Azimuth: 60° |  |  |  |  | Dip: -70° |  |  |  | Date logged: 1 July 2006 | [8 empty] | Collar Easting: 483006mE
Date started: 29 June 2006 |  |  |  | Date finished: 21 July 2006 | [8 empty] | Logged by: M. Terry, C. Rae | [8 empty] | Collar Northing: 7348982mN
Purpose of the hole: To test magnetic and geochem anomalies in known breccia. Note: HQ size core from 0 to 40.4m, | [21 empty] | Collar Elevation: 864m
|  |  | then NQ downwards to end of hole. | [9 empty] | Average core recovery: 81.4% | [8 empty] | Page: 3 of:__7___
Drilling Company: E. Caron Diamond Drilling Ltd. , Whitehorse, Yukon | [12 empty] | Datum: UTM NAD83, Zone 8 | [8 empty] | Core size: HQ/NQ
DEPTH (M) |  | DESCRIPTION |  |  |  | ALTERATION | [7 empty] | MINERALIZATION | [5 empty] | STRUCTURE |  |  | 5ag'c | Sci'r | %CORE | SAMPLE
From | To | Lith'y | (Interval, lith'y, color, alt'n, etc.) | alt1 | int1 | alt2 | int2 | alt3 | int3 | mnl1 | 1% | mnl2 | 2% | mnl3 | 3% | habit | strc1 | <1 | strc2 | <2 | strc3 | <3 | sus'y | value | REC'Y | NUMBER
84 | 85 | Slt | stain. 113.9-114m:Brn cly gge. | Car | 2 | Ksp | 1 | Chl | 2 | [7 empty] | Fr | 45 | Vn | 70 |  |  |  | 65 | 40 | 399860
85 | 86 | Slt | 114.3-118.45m:Brkn core brn | Car | 1 | Chl | 1 |  |  | Spc | 10 |  |  |  |  | Dis | Fr | 40 | [5 empty] | 65 | 40 | 399861
86 | 87 | Slt | w/ ank+MnO. 117.7-118.45m: | Car | 1 | Chl | 1 |  |  | Spc | 10 |  |  |  |  | Dis | [7 empty] | 65 | 50 | 399861
87 | 88 | Slt | gge. Mal stain on fr. 118.45- | Car | 1 | Chl | 1 |  |  | Spc | 10 |  |  |  |  | Dis | [7 empty] | 65 | 10 | 399861
88 | 89 | Slt | 126.8m:Lt-gy&med-brn bnd | Car | 1 | Chl | 1 |  |  | Spc | 10 |  |  |  |  | Dis | Gge | [6 empty] | 65 | 15 | 399861
89 | 90 | Slt | psd-lam slt w/discont car vns & | Car | 1 | Chl | 1 |  |  | Spc | 10 |  |  |  |  | Dis | Gge | [6 empty] | 65 | 15 | Not sampled
90 | 91 | Slt | MnO ff w/ mnr mal & hem stain | Car | 1 | Chl | 1 |  |  | Spc | 10 |  |  |  |  | Dis | [7 empty] | 65 | 30 | Not sampled
91 | 92 | Slt | along fr. Spc bbs in mx | Car | 1 | Chl | 1 |  |  | Spc | 10 |  |  |  |  | Dis | Vn | 30 | [5 empty] | 65 | 50 | Not sampled
92 | 93 | Slt | 121.9m: Clst cpy in wh-pk CVn | Car | 1 | Chl | 1 |  |  | Spc | 10 |  |  |  |  | Dis | [7 empty] | 65 | 43 | Not sampled
93 | 94 | Slt | Wh vnls earlier than more Hm- | Car | 1 | Chl | 1 |  |  | Spc | 10 |  |  |  |  | Dis | [7 empty] | 65 | 60 | Not sampled
94 | 95 | Slt | rich wh-pk vns. Mal stains in | Car | 1 | Chl | 1 |  |  | Spc | 10 |  |  |  |  | Dis | [7 empty] | 65 | 50 | Not sampled
95 | 96 | Slt | some car mff. 122.3-122.5m & | Car | 1 | Chl | 1 |  |  | Spc | 10 |  |  |  |  | Dis | [7 empty] | 65 | 60 | Not sampled
96 | 97 | Slt | 123.7-123.85m:Bor clst along | Car | 1 | Chl | 1 |  |  | Spc | 15 |  |  |  |  | Dis | [7 empty] | 65 | 25 | Not sampled
97 | 98 | Slt | car vnls w/mnr cpy, spc & mal | Ksp | 2 | Car | 1 | Chl | 1 | Spc | 10 |  |  |  |  | Dis | Fr | 40 | [5 empty] | 65 | 30 | Not sampled
98 | 99 | Slt | stains. 122-123m:Some Mt in dk- | Ksp | 1 | Chl | 1 | [9 empty] | Fr | 40 | [5 empty] | 65 | 35 | Not sampled
99 | 100 | Slt | brn lams. 123.85-126.8m:Core | Ksp | 1 | Chl | 2 | [16 empty] | 65 | 25 | Not sampled
100 | 101 | Slt | brkn, med-brn slt w/psd-lam. | Ksp | 1 | Chl | 2 |  |  | Spc | 10 |  |  |  |  | Dis | Cvn | 30 | [5 empty] | 65 | 55 | Not sampled
101 | 102 | Slt | Mal stain@ 125.2m. 126.8-128.2m: | Ksp | 1 | Chl | 2 |  |  | Ank | 15 | Spc | 10 |  |  | Vn,Dis | [7 empty] | 65 | 85 | 399862
102 | 103 | Slt | VBx wh-pk-gn ang cla sb-rnd | Ksp | 1 | Chl | 2 | [9 empty] | Cbx |  | Fr | 40 | Bd | 40 |  | 65 | 70 | 399862
103 | 104 | Slt | brn-gn lam slt cla & rnd->ang | Car | 2 | Chl | 1 | [11 empty] | Fr | 30 | Bd | 35 |  | 65 | 55 | 399863
104 | 105 | Slt | wh-pk car ff w/pk-ksp cla & hm in | Car | 2 | Chl | 1 | [16 empty] | 65 |  | 399863
105 | 106 | Slt | some ff. 128.2-128.93m:Brn-gn | Car | 2 | Chl | 1 | [9 empty] | Bd | 45 | Fr | 45 |  |  |  | 55 | 100 | 399864
106 | 107 | Slt | lam slt w/CVnls. | Car | 2 | Chl | 1 | [16 empty] | 75 | 80 | 399864
107 | 108 | Slt | 128.93-129.6m:Lt-brn-gy psd-lam | Car | 2 | Chl | 1 | [9 empty] | Bd | 55 | Fr | 40 |  |  |  | 75 | 80 | 399865
108 | 109 | Slt | slt-sh? Lt-brn cly gge. 129.6- | Car | 2 | Chl | 1 |  |  | MnO | 2 |  |  |  |  | Ff | Fr | 35 | [5 empty] | 75 | 80 | 399865
109 | 110 | Slt | 143.45m:Slt lt-gn-gy w/tan & dk- | Car | 2 | Chl | 1 |  |  | Cpy | 1 | Mal | 3 | MnO | 2 | Dis,Ff,Ff | [7 empty] | 75 | 95 | 399866
110 | 111 | Slt | brn lam. Dend'c MnO altn along fr. | Car | 1 | Chl | 1 |  |  | Cpy | 0.1 | Mal | 1 | MnO | 2 | Dis,Ff,Ff | [7 empty] | 75 | 100 | 399867
111 | 112 | Slt | Pk CV&vnls. 130.5-140m: Dis Mt | Car | 1 | Chl | 1 |  |  | MnO | 2 |  |  |  |  | Ff | [7 empty] | 75 | 100 | 399868
112 | 113 | Slt | in mx, spc bbs & dis spc in slt. | Car | 1 | Chl | 1 |  |  | Cpy | 0.1 | Mal | 1 | MnO | 2 | Dis,Ff,Ff | Vn | 20 | [5 empty] | 75 | 100 | 399869
113 | 114 | Slt | 131.5, 132.6, 135.25-135.4m: | Car | 2 |  |  |  |  | Cpy | 0.1 | Mal | 0.1 | Hm | 1 | Dis,Ff,Ff | Gge | [6 empty] | 75 | 100 | 399870
114 | 115 | Slt | Ckd CVn pk-wh w/ cpy spks & | Car | 1 |  |  |  |  | Mal | 0.1 | MnO | 1.15 |  |  | Ff,Ff | [7 empty] | 75 | 50 | 399871
115 | 116 | Slt | mal in mff. 134.7m: Vn car-ksp | Car | 1 |  |  |  |  | Mal | 0.1 | MnO | 0.95 |  |  | Ff,Ff | [7 empty] | 75 | 40 | 399871
116 | 117 | Slt | pk-wh w/cpy along ff. 135.05- | Car | 1 |  |  |  |  | MnO | 2 |  |  |  |  | Ff | [7 empty] | 75 | 70 | 399872
117 | 118 | Slt | 135.15:Wh QVn alt'd by wh-pk | Car | 1 |  |  |  |  | Mal | 0.1 | MnO | 2 |  |  | Ff,Ff | Gge | [6 empty] | 50 | 70 | 399872
118 | 119 | Slt | car ff. Cpy+mal along mff & clst | Car | 1 | Chl | 1 |  |  | Mal | 0.1 | Hm | 0.1 | Spc | 3 | Ff,Ff,Dis | Gge |  | Bx |  |  |  |  | 80 | 70 | 399873
119 | 120 | Slt | in car w/hm stain around clstrs | Car | 2 | Chl | 1 |  |  | Spc | 5 |  |  |  |  | Dis | Bx | [6 empty] | 50 | 100 | 399874
120 | 121 | Slt | 139.2-141.1m:Brkn. 141- | Car | 2 | Chl | 1 |  |  | Spc | 5 |  |  |  |  | Dis | Vnl | 30 | Bx |  |  |  |  | 80 | 100 | 399874
121 | 122 | Slt | 141.8m:Slt-ckd bx'd sect'n w/ | Car | 2 | Chl | 1 |  |  | Cpy | 0.5 | Mt | 1 | Spc | 5 | Dis,Ff,Dis | Lam | 30 | Bx |  |  |  | S | 80 | 90 | 399875
122 | 123 | Slt | wh qtz frags & pk-car-ksp alt'n. | Car | 2 | Chl | 1 |  |  | Mal | 1 | Spc | 10 |  |  | Ff,Dis | Bx | [5 empty] | M | 80 | 60 | 399876
123 | 124 | Slt | 143.45-151.6m:Lt-gn-brn v.f.slt | Car | 2 | Chl | 1 |  |  | Bor | 1 | Cpy | 0.1 | Spc | 10 | Dis,Dis,Dis | Bx | [6 empty] | 80 | 90 | 399877
124 | 125 | Slt | lam barely visIble w/ MnO alt'n | Car | 1 | Chl | 1 |  |  | Mal | 1 |  |  |  |  | Ff | Bx | [6 empty] | 80 | 85 | 399878
INTERNATIONAL KRL RESOURCCES CORP.
Nor Project, Yukon, Canada
HOLE NO: NOR-005-06 Depth: 259.1 (m) |  |  |  | Azimuth: 60° |  |  |  |  | Dip: -70° |  |  |  | Date logged: 1 July 2006 | [8 empty] | Collar Easting: 483006mE
Date started: 29 June 2006 |  |  |  | Date finished: 21 July 2006 | [8 empty] | Logged by: M. Terry, C. Rae | [8 empty] | Collar Northing: 7348982mN
Purpose of the hole: To test magnetic and geochem anomalies in known breccia. Note: HQ size core from 0 to 40.4m, | [21 empty] | Collar Elevation: 864m
|  |  | then NQ downwards to end of hole. | [9 empty] | Average core recovery: 81.4% | [8 empty] | Page: 4 of:___7__
Drilling Company: E. Caron Diamond Drilling Ltd. , Whitehorse, Yukon | [12 empty] | Datum: UTM NAD83, Zone 8 | [8 empty] | Core size: HQ/NQ
DEPTH (M) |  | DESCRIPTION |  |  |  | ALTERATION | [7 empty] | MINERALIZATION | [5 empty] | STRUCTURE |  |  | 5ag'c | Sci'r | %CORE | SAMPLE
From | To | Lith'y | (Interval, lith'y, color, alt'n, etc.) | alt1 | int1 | alt2 | int2 | alt3 | int3 | mnl1 | 1% | mnl2 | 2% | mnl3 | 3% | habit | strc1 | <1 | strc2 | <2 | strc3 | <3 | sus'y | value | REC'Y | NUMBER
125 | 126 | Slt | along fracs. Bb & clst of bor & cpy | Car | 1 | Chl | 1 |  |  | Mal | 0.1 |  |  |  |  | Ff | Bx | [6 empty] | 80 | 85 | 399878
126 | 127 | Slt | w/ mal strgrs ass'd w/ wh-pk | Car | 1 | Chl | 1 | [9 empty] | Fr | 35 | Vbx |  |  |  |  | 80 | 70 | 399879
127 | 128 | Slt | car-qtz vns @143.7-143.8m. | Ksp | 4 | Car | 3 | Chl | 1 | Hm | 0.1 | Spc | 1 |  |  | Ff,Dis | Vbx | [6 empty] | 80 | 45 | 399879
128 | 129 | Slt | 13 veinlets of few mm to 2cm wide | Car | 2 | Chl | 2 |  |  | Mal | 1 | Hm | 5 |  |  | Ff,Dis | Vbx |  | Vnl |  |  |  |  | 80 | 65 | 399880
129 | 130 | Slt | from 144.1-149.4m. | Car | 1 |  |  |  |  | MnO | 1 |  |  |  |  | Ff | Sh | 25 | [5 empty] | 65 | 80 | 399881
130 | 131 | Slt | Clst'd cpy+mal strgrs in 16 wh-pk | Car | 2 |  |  |  |  | Cpy | 1 | Mal | 0.5 | Spc | 1 | Dis,Ff,Dis | Lam | 30 |  |  |  |  | S | 65 | 100 | 399882
131 | 132 | Slt | car veinlets from 143.45-152.45m. | Car | 1 |  |  |  |  | Spc | 5 |  |  |  |  | Dis | [6 empty] | M | 65 | 100 | 399883
132 | 133 | Slt | Ert spc in car vns & vnls. Sh @146.6- | Car | 2 |  |  |  |  | Cpy | 0.5 | Mal | 1 | Spc | 5 | Dis,Ff,Dis | Lam | [5 empty] | M | 65 | 90 | 399884
133 | 134 | Slt | 147m & 147.4-148.6m. | Car | 2 |  |  |  |  | Cpy | 1 | Mal | 1 | Spc | 10 | Dis,Ff,Dis | Lam | [5 empty] | M | 65 | 100 | 399885
134 | 135 | Slt | 151.6-166.6m:Slt, gn-brn lam & hi'ly | Car | 1 |  |  |  |  | Cpy | 1 | Mal | 0.1 | Spc | 10 | Dis,Ff,Dis | Vn | 85 | Lam | 15 | Vn | 30 | M | 65 | 100 | 399886
135 | 136 | Slt | MnO altd w/rd ert hm along sh@ | Car | 2 |  |  |  |  | Spc | 15 | MnO | 1 | Hm | 1 | Dis,Ff,Dis | Vn | 40 |  |  |  |  | M | 65 | 100 | 399887
136 | 137 | Slt | 152.4m. Sh @159.5-161.5m-lost | Car | 1 |  |  |  |  | Spc | 15 | MnO | 2 |  |  | Dis,Ff | [6 empty] | S | 65 | 100 | 399888
137 | 138 | Slt | core w/tan-cly gge&rd hm. | Car | 1 |  |  |  |  | Spc | 5 | MnO | 1 |  |  | Dis,Ff | Lam | 25 |  |  |  |  | S | 65 | 100 | 399889
138 | 139 | Slt | Vns car&pk-ksp rich w/qtz frags. | Car | 1 |  |  |  |  | Spc | 2 | MnO | 1 |  |  | Dis,Ff | Lam | 20 |  |  |  |  | S | 65 | 90 | 399890
139 | 140 | Slt | Mal stains along fr surfs. Ksp | [6 empty] | Spc | 2 |  |  |  |  | Dis | Lam | [5 empty] | S | 65 | 70 | 399891
140 | 141 | Slt | earlier than car. | Car | 1 | Ksp | 1 |  |  | Spc | 1 | MnO | 1 |  |  | Dis,Ff | Lam | [6 empty] | 65 | 40 | 399892
141 | 142 | Slt | 154.4m:Vbx mx spd. Mx is wh-car | Car | 2 | Ksp | 1 | Sil1 |  | Cpy | 0.5 | Mal | 0.5 | Spc | 2 | Dis,Ff,Dis | Cbx | [6 empty] | 65 | 100 | 399892
142 | 143 | Slt | w/ brn ang cla. Some cpy clstrs. | Car | 2 |  |  |  |  | Cpy | 0.1 | Mal | 0.1 | Spc | 2 | Dis,Ff,Dis | [7 empty] | 65 | 95 | 399893
143 | 144 | Slt | Sh @156.3. Cpy w/ ert spc halo & | Car | 2 | Sil | 2 |  |  | Bor | 0.5 | Cpy | 0.1 | Mal | 1 | Dis,Dis,Ff | Vn | [6 empty] | 65 | 95 | 399894
144 | 145 | Slt | mal in 22 wh-pk car vns&vnls from | Car | 2 | Sil | 2 |  |  | Cpy | 0.1 | Bor | 0.1 | Mal | 1 | Dis,Dis,Ff | Vn | 30 |  |  |  |  | S | 65 | 100 | 399895
145 | 146 | Slt | 153-166.5m w/ 12 vns, ≈4cm apart | Car | 1 | Sil | 2 |  |  | Cpy | 0.1 | Bor | 0.1 | Mal | 1 | Dis,Dis,Ff | Vn | [5 empty] | S | 65 | 100 | 399896
146 | 147 | Slt | at 161.5-162.2m & 5Vns≈6cm | Car | 1 | Sil | 2 |  |  | Cpy | 0.3 | Bor | 0.1 | Mal | 1 | Dis,Dis,Ff | Sh |  | Vn |  |  |  | S | 65 | 100 | 399897
147 | 148 | Slt | apart from 162.65-163.2m. | Car | 1 | Sil | 2 |  |  | Cpy | 0.1 | Bor | 0.1 | Mal | 1 | Dis,Dis,Ff | Sh |  | Vn |  |  |  | S | 65 | 100 | 399898
148 | 149 | Slt | 166.6-177.3m:Lt-gn v.f. lam'd | Car | 1 | Sil | 2 |  |  | Cpy | 0.1 | Bor | 0.1 | Mal | 1 | Dis,Dis,Ff | Vnl | 30 |  |  |  |  | S | 65 | 95 | 399901
149 | 150 | Slt | slt w/MnO alt'd mff causing brn | Car | 1 | Sil | 1 |  |  | Cpy | 0.1 | Bor | 0.1 | Mal | 1 | Dis,Dis,Ff | [6 empty] | S | 65 | 100 | 399902
150 | 151 | Slt | stains. 'Rusty' halos around | Car | 2 | Sil | 1 |  |  | Cpy | 0.1 | Mal | 1 | Spc | 1 | Dis,Dis,Ff | Vn | 65 |  |  |  |  | S | 65 | 100 | 399903
151 | 152 | Slt | sb-hedral-euhedral Py XLs ≈ | Car | 1 | Sil | 1 |  |  | Cpy | 0.1 | Mal | 1 | Spc | 2 | Dis,Ff,Dis | [6 empty] | S | 65 | 100 | 399904
152 | 153 | Slt | 1mm w/in gn slt mx. Cpy ass'd | Hm | 1 |  |  |  |  | Spc | 1 |  |  |  |  | Dis | Sh | 20 | [5 empty] | 65 | 100 | 399905
153 | 154 | Slt | w/car-pk-ksp-qtz vns (less car | Car | 2 |  |  |  |  | Cpy | 1 | Mal | 1 | Spc | 2 | Dis,Ff,Dis | Sh | 40 | Vbx | 40 |  |  | S | 65 | 95 | 399906
154 | 155 | Slt | than above) in 16 vns from | Car | 3 |  |  |  |  | Cpy | 1 | Mal | 1 | Spc | 0.5 | Dis,Ff,Dis | Vn | 90 | Bxm |  |  |  | S | 65 | 100 | 399907
155 | 156 | Slt | 167.15-177.3m. 177.3-189m: | Car | 1 |  |  |  |  | Cpy | 1 | Mal | 0.5 | Spc | 0.5 | Dis,Ff,Dis | [6 empty] | S | 65 | 100 | 399908
156 | 157 | Slt | Dk-brn-gn lam'd slt more MnO | Car | 2 | Ksp | 1 |  |  | Cpy | 0.1 | Mal | 0.5 | Spc | 1 | Dis,Ff,Dis | Sh |  | Vn | 15 |  |  |  | 65 | 95 | 399909
157 | 158 | Slt | than above w/lt-gn&brn lam | Car | 2 | Ksp | 1 |  |  | Cpy | 0.5 | Mal | 1 | Spc | 2 | Dis,Ff,Dis | Vn | 60 | Vn | 60 |  |  |  | 65 | 100 | 399910
158 | 159 | Slt | sect'ns@179.15-181.1&185.8- | Car | 2 |  |  |  |  | Cpy | 0.1 | Mal | 0.5 | Spc | 2 | Dis,Ff,Dis | Fr | 35 | [5 empty] | 65 | 90 | 399911
159 | 160 | Slt | 187.75m & lt-gn-brn-cream | Car | 2 |  |  |  |  | Spc | 0.1 |  |  |  |  | Dis | Sh | 15 | Fr | 60 | Vn | 30 |  | 65 | 90 | 399912
160 | 161 | Slt | lam'd slt@ 187.75-189m. Sh | Car | 1 |  |  |  |  | Spc | 0.1 |  |  |  |  | Dis | Sh | [6 empty] | 65 | 55 | 399913
161 | 162 | Slt | w/gge@179.15-179.4, 180.75- | Car | 1 |  |  |  |  | Cpy | 0.1 | Mal | 0.1 | Spc | 0.1 | Dis,Ff,Dis | Vn | 35 | [5 empty] | 65 | 65 | 399914
162 | 163 | Slt | 180.8, 187.9-188.1m. Sh@ | Car | 1 | Ksp | 1 | Hm | 1 | Cpy | 1 | Mal | 1 | Spc | 1 | Dis,Ff,Dis | Vn | 30 | [5 empty] | 65 | 100 | 399915
163 | 164 | Slt | 184-184.7 sub ¦¦ to CA. Cpy clst | Car | 2 | Ksp | 1 |  |  | Cpy | 1 | Mal | 1 | Spc | 2 | Dis,Ff,Dis | Vn | 60 | [5 empty] | 65 | 100 | 399916
164 | 165 | Slt | ass'd w/ qtz-ksp-car vns&vnls | Car | 1 | Sil | 1 |  |  | Cpy | 0.5 | Mal | 0.1 | Spc | 0.1 | Dis,Ff,Dis | Vn | 30 | [5 empty] | 65 | 100 | 399917
165 | 166 | Slt | No mal stains & less car than | Car | 2 | Sil | 1 |  |  | Cpy | 0.1 | Mal | 0.1 | Spc | 0.5 | Dis,Ff,Dis | [7 empty] | 65 | 100 | 399918
INTERNATIONAL KRL RESOURCCES CORP.
Nor Project, Yukon, Canada
HOLE NO: NOR-005-06 Depth: 259.1 (m) |  |  |  | Azimuth: 60° |  |  |  |  | Dip: -70° |  |  |  | Date logged: 1 July 2006 | [8 empty] | Collar Easting: 483006mE
Date started: 29 June 2006 |  |  |  | Date finished: 21 July 2006 | [8 empty] | Logged by: M. Terry, C. Rae | [8 empty] | Collar Northing: 7348982mN
Purpose of the hole: To test magnetic and geochem anomalies in known breccia. Note: HQ size core from 0 to 40.4m, | [21 empty] | Collar Elevation: 864m
|  |  | then NQ downwards to end of hole. | [9 empty] | Average core recovery: 81.4% | [8 empty] | Page: 5 of:__7___
Drilling Company: E. Caron Diamond Drilling Ltd. , Whitehorse, Yukon | [12 empty] | Datum: UTM NAD83, Zone 8 | [8 empty] | Core size: HQ/NQ
DEPTH (M) |  | DESCRIPTION |  |  |  | ALTERATION | [7 empty] | MINERALIZATION | [5 empty] | STRUCTURE |  |  | 5ag'c | Sci'r | %CORE | SAMPLE
From | To | Lith'y | (Interval, lith'y, color, alt'n, etc.) | alt1 | int1 | alt2 | int2 | alt3 | int3 | mnl1 | 1% | mnl2 | 2% | mnl3 | 3% | habit | strc1 | <1 | strc2 | <2 | strc3 | <3 | sus'y | value | REC'Y | NUMBER
166 | 167 | Slt | above. 181.6, 182.3-182.5 & 25 | Car | 2 | Sil | 1 |  |  | Cpy | 0.1 | Mal | 0.1 | Spc | 0.5 | Dis,Ff,Dis | [7 empty] | 65 | 100 | 399919
167 | 168 | Slt | vns @ 186.8-189m from 1mm-> | Car | 1 | Ksp | 1 | Sil | 1 | Cpy | 0.1 | Py | 0.5 | Mal | 0.5 | Dis,Dis,Ff | Lam | 35 | [5 empty] | 65 | 100 | 399920
168 | 169 | Slt | 1.5cm wide contain'g cpy. | Car | 2 | Sil | 1 |  |  | Cpy | 0.1 | Mt | 0.5 | Py | 0.5 | Dis,Dis,Dis | Lam | [5 empty] | S | 65 | 95 | 399921
169 | 170 | Slt | Py XLs in gn mx&some fr surfs | Car | 2 | Ksp | 1 | Sil | 1 | Cpy | 0.1 | Mt | 0.5 | Py | 0.5 | Dis,Dis,Dis | Lam | [5 empty] | S | 65 | 100 | 399922
170 | 171 | Slt | 189-189.2m:Core brkn up. | Ksp | 1 | Car | 1 | Sil | 1 | Cpy | 0.1 | Py | 0.5 |  |  | Dis,Dis | Lam | [6 empty] | 65 | 100 | 399923
171 | 172 | Slt | 189.2-195.4m:Lt-gn-wh-brn v.f. | Ksp | 2 | Car | 1 | Sil | 1 | Cpy | 0.1 | Mt | 0.5 | Spc | 0.5 | Dis,Dis,Dis | Vnl | 25 | Vnl | 30 | Lam |  | S | 65 | 100 | 399924
172 | 173 | Slt | lam'd slt w/many MnO alt'd fr. | Ksp | 1 | Car | 1 | Sil | 1 | Cpy | 0.1 | Py | 0.5 |  |  | Dis,Dis | Lam | [5 empty] | S | 65 | 100 | 399925
173 | 174 | Slt | Mal on fr surfs. Sh @ 190-190.2, | Ksp | 2 | Car | 1 | Sil | 1 | Cpy | 0.5 | Py | 0.5 |  |  | Dis,Dis | Sh | 40 | Lam |  |  |  |  | 65 | 100 | 399926
174 | 175 | Slt | 191.4-192, 192.9&194.25m. | Ksp | 2 | Car | 1 | Sil | 1 | Py | 0.5 | Mt | 0.5 | Spc | 1 | Dis,Dis,Dis | Lam | [5 empty] | S | 65 | 100 | 399927
175 | 176 | Slt | VBx, mx spd gn-brn w/wh car | Ksp | 2 | Car | 1 | Sil | 1 | Cpy | 0.1 | Py | 0.1 | Spc | 1 | Dis,Dis,Dis | Vnl | 60 | [5 empty] | 65 | 95 | 399928
176 | 177 | Slt | mx. Wh qtz sb-ang cla & cpy | Sil | 2 | Ksp | 1 | Car | 1 | Cpy | 0.1 | Py | 0.1 |  |  | Dis,Dis | [7 empty] | 65 | 95 | 399929
177 | 178 | Slt | clstrs 1cm-4cm w/mal halos& | Sil | 2 | Ksp | 1 | Car | 1 | Spc | 2 | MnO | 2 |  |  | Dis,Ff | Lam | [6 empty] | 70 | 100 | 399930
178 | 179 | Slt | strgrs @189.2-189.4, 189.5- | Sil | 1 | Ksp | 1 | Car | 1 | Py | 0.1 | Spc | 1 | MnO | 2 | Dis,Dis,Ff | Lam | 40 | [5 empty] | 70 | 100 | 399931
179 | 180 | Slt | 189.55, 190.2-190.3&190.85- | Ksp | 2 | Sil | 1 | Car | 1 | Spc | 1 | MnO | 2 |  |  | Dis,Ff | Sh |  | Gge |  | Lam |  | S | 70 | 90 | 399932
180 | 181 | Slt | 190.9m. Spc on fr & ff. | Ksp | 2 | Sil | 1 | Car | 1 | Spc | 1 | MnO | 2 |  |  | Dis,Ff | Sh | [5 empty] | S | 70 | 95 | 399933
181 | 182 | Slt | 192.1-193.75m:>19 wh-car | Ksp | 1 | Sil | 1 | Car | 1 | Cpy | 0.1 | Spc | 1 | MnO | 2 | Dis,Dis,Ff | Lam | [6 empty] | 75 | 95 | 399934
182 | 183 | Slt | ff w/cpy, mal&occ'l py in qtz | Ksp | 1 | Sil | 1 | Car | 1 | Cpy | 0.1 | Py | 0.1 | Spc | 2 | Dis,Dis,Dis | Sh | 35 | Vnl | 20 | Lam |  |  | 75 | 90 | 399935
183 | 184 | Slt | frags. 193.95-194.2m:Wh-qtz | Ksp | 1 | Sil | 1 | Car | 1 | Spc | 1 | MnO | 2 |  |  | Dis,Ff | Sh | [6 empty] | 75 | 100 | 399936
184 | 185 | Slt | ckld Vbx w/car ff. 195.4-196m: | Sil | 2 | Ksp | 1 | Car | 1 | Spc | 5 | MnO | 2 |  |  | Dis,Ff | Lam | [6 empty] | 75 | 95 | 399937
185 | 186 | Slt | Sh w/wh-gn gge-lost core | Ksp | 1 | Sil | 1 | Car | 1 | Cpy | 0.1 | Py | 0.1 | Spc | 2 | Dis,Dis,Dis | Lam |  | Sh | 3 |  |  |  | 75 | 100 | 399938
186 | 187 | Slt | 196-206.4m:Slt, gn-brn-gy fine | Sil | 2 | Ksp | 1 | Car | 1 | Cpy | 0.5 | Py | 0.1 | Spc | 2 | Dis,Dis,Dis | Lam | [5 empty] | S | 65 | 95 | 399939
187 | 188 | Slt | lam alt'd by wh-org CVs. 197- | Ksp | 2 | Sil | 2 | Car | 1 | Cpy | 1 | Py | 0.1 | Spc | 2 | Dis,Dis,Dis | Lam | [5 empty] | S | 65 | 85 | 399940
188 | 189 | Slt | 205.2m: 8Vns w/cpy clstr, dis | Ksp | 2 | Sil | 1 | Car | 1 | Cpy | 2 | Py | 0.1 | Spc | 5 | Dis,Dis,Dis | Lam |  | Sh | 35 |  |  | S | 65 | 100 | 399941
189 | 190 | Slt | spc, py & wh-qtz small frags. | Car | 2 | Sil | 1 |  |  | Cpy | 2 | Mal | 1 | Spc | 1 | Dis,Ff,Dis | Vbx |  | Lam | 35 |  |  |  | 65 | 100 | 399942
190 | 191 | Slt | Sh @204.5-204.9m. 206.4- | Car | 2 | Sil | 1 |  |  | Cpy | 2 | Mal | 1 | Spc | 5 | Dis,Ff,Dis | Vbx | [5 empty] | S | 65 | 100 | 399943
191 | 192 | Slt | 207.3m:Sh'd w/gge. 207.3- | Sil | 1 | Car | 1 |  |  | Cpy | 0.1 | Py | 0.1 | Mal | 1 | Dis,Dis,Ff | Bxm |  | Lam |  |  |  |  | 75 | 90 | 399944
192 | 193 | Slt | 209m:Lt-wh-grn&brn bnd slt | Sil | 1 | Car | 1 |  |  | Cpy | 1 | Py | 0.1 | Mal | 2 | Dis,Dis,Ff | Vn | 45 | Bxm |  |  |  | S | 75 | 95 | 399945
193 | 194 | Slt | py in wh-gn bnds. Sh @ 208.3- | Sil | 1 | Car | 1 |  |  | Cpy | 0.5 | Py | 0.1 | Mal | 2 | Dis,Dis,Ff | Vbx | 45 | Fr | 45 | Lam |  | S | 75 | 100 | 399946
194 | 195 | Slt | 208.5m. Some wh-qtz frags | Sil | 2 | Car | 1 |  |  | Cpy | 0.1 | Mal | 1 | Spc | 0.5 | Dis,Ff,Dis | Vn | 40 | Bxm |  | Lam |  |  | 75 | 95 | 399947
195 | 196 | Slt | along ff. Pk-ksp bnd @ 208.6m. | Car | 2 | [18 empty] | 75 | 50 | 399948
196 | 197 | Slt | 209-212.3m:Sh zone. Vugs w/ | Sil | 2 | Car | 1 |  |  | Spc | 5 |  |  |  |  | Dis | [7 empty] | 65 | 95 | 399948
197 | 198 | Slt | wh-car fill, wh-gn w/lam bnds. | Sil | 2 | Car | 2 |  |  | Cpy | 0.5 | Py | 0.5 | Spc | 10 | Dis,Dis,Dis | Vn | 45 | Vn | 35 |  |  | S | 65 | 100 | 399951
198 | 199 | Slt | More brn @ 211.6-212.3m w/ | Sil | 1 | Car | 1 |  |  | Cpy | 0.1 | Py | 0.1 | Spc | 5 | Dis,Dis,Dis | Lam | 50 | [5 empty] | 65 | 100 | 399952
199 | 200 | Slt | gge. Cla in sh are sb-rnd peb | Sil | 1 | Car | 1 |  |  | Cpy | 0.1 | Spc | 10 |  |  | Dis,Dis | Lam | 60 | [5 empty] | 65 | 100 | 399953
200 | 201 | Slt | sz. Pris spc in car. Some pk-ksp | Sil | 2 | Car | 2 |  |  | Cpy | 0.1 | Spc | 15 |  |  | Dis,Dis | Lam | [6 empty] | 65 | 100 | 399954
201 | 202 | Slt | along car bnds. 212.3-216m:Wh- | Car | 2 | Sil | 1 |  |  | Cpy | 0.1 | Spc | 5 |  |  | Dis,Dis | Fr | 45 | Lam |  |  |  |  | 60 | 100 | 399955
202 | 203 | Slt | gn-brn lam'd slt-more brn than | Car | 1 | Sil | 1 |  |  | Cpy | 0.1 | Py | 0.1 | Spc | 5 | Dis,Dis,Dis | Lam | 55 | [5 empty] | 60 | 100 | 399956
203 | 204 | Slt | above. Brn bnds 212.4-212.6m | Car | 1 |  |  |  |  | Spc | 5 |  |  |  |  | Dis | Lam | [6 empty] | 60 | 100 | 399957
204 | 205 | Slt | are magnetic. Sect'n brkn up w/ sh | Car | 2 |  |  |  |  | Cpy | 0.1 | Spc | 5 |  |  | Dis,Dis | Sh |  | Lam |  |  |  |  | 60 | 80 | 399958
205 | 206 | Slt | at 213.4-213.65, 214.3-214.8, | Car | 1 |  |  |  |  | Spc | 2 |  |  |  |  | Dis | Sh | 45 | Lam |  |  |  |  | 60 | 95 | 399959
206 | 207 | Slt | 212.5 & 215.5-216m. | Car | 1 | [11 empty] | Sh | 50 | [5 empty] | 60 | 60 | 399960
INTERNATIONAL KRL RESOURCCES CORP.
Nor Project, Yukon, Canada
HOLE NO: NOR-005-06 Depth: 259.1 (m) |  |  |  | Azimuth: 60° |  |  |  |  | Dip: -70° |  |  |  | Date logged: 1 July 2006 | [8 empty] | Collar Easting: 483006mE
Date started: 29 June 2006 |  |  |  | Date finished: 21 July 2006 | [8 empty] | Logged by: M. Terry, C. Rae | [8 empty] | Collar Northing: 7348982mN
Purpose of the hole: To test magnetic and geochem anomalies in known breccia. Note: HQ size core from 0 to 40.4m, | [21 empty] | Collar Elevation: 864m
|  |  | then NQ downwards to end of hole. | [9 empty] | Average core recovery: 81.4% | [8 empty] | Page: 6 of:__7___
Drilling Company: E. Caron Diamond Drilling Ltd. , Whitehorse, Yukon | [12 empty] | Datum: UTM NAD83, Zone 8 | [8 empty] | Core size: HQ/NQ
DEPTH (M) |  | DESCRIPTION |  |  |  | ALTERATION | [7 empty] | MINERALIZATION | [5 empty] | STRUCTURE |  |  | 5ag'c | Sci'r | %CORE | SAMPLE
From | To | Lith'y | (Interval, lith'y, color, alt'n, etc.) | alt1 | int1 | alt2 | int2 | alt3 | int3 | mnl1 | 1% | mnl2 | 2% | mnl3 | 3% | habit | strc1 | <1 | strc2 | <2 | strc3 | <3 | sus'y | value | REC'Y | NUMBER
207 | 208 | Slt | Wh CVnls cut lam. Mx hi'ly car'd. | Car | 2 | Sil | 1 |  |  | Py | 0.5 | Spc | 5 |  |  | Dis,Dis | Bnd | 50 | Sh |  |  |  |  | 70 | 80 | 399961
208 | 209 | Slt | Vbx @ 215.4m: w/ pk-car & wh- | Car | 2 | Sil | 1 | Ksp | 1 | Py | 0.5 | Spc | 5 |  |  | Dis,Dis | Sh | 30 | [5 empty] | 70 | 95 | 399962
209 | 210 | Slt | qtz frags. Some Py XLs. | Car | 3 |  |  |  |  | Spc | 2 |  |  |  |  | Dis | Sh | 50 | Gge |  |  |  |  | 60 | 65 | 399963
210 | 211 | Slt | Small py XLs thruout 213-215.4m | Car | 4 | Ksp | 1 |  |  | Spc | 5 |  |  |  |  | Dis | Sh |  | Gge |  |  |  |  | 60 | 80 | 399964
211 | 212 | Slt | in car. | Car | 4 |  |  |  |  | Spc | 5 |  |  |  |  | Dis | Sh | 50 | Gge |  |  |  |  | 60 | 90 | 399965
212 | 213 | Slt | 216-229m: Lt-gn-brn slt v.f. lam. | Car | 3 |  |  |  |  | Mt | 1 |  |  |  |  | Dis | Sh | 45 |  |  |  |  | S | 65 | 65 | 399966
213 | 214 | Slt | MnO altd ff w/wh-pk CVs. | Car | 3 |  |  |  |  | Py | 0.1 |  |  |  |  | Dis | Sh | [6 empty] | 65 | 70 | 399967
214 | 215 | Slt | Mal on fr surf from 219.6m down. | Car | 3 |  |  |  |  | Py | 0.1 |  |  |  |  | Dis | Sh | 45 | Sh | 50 | Sh | 60 |  | 65 | 100 | 399968
215 | 216 | Slt | Mal along some CVs from 216.45- | Car | 2 |  |  |  |  | Py | 0.1 |  |  |  |  | Dis | Sh | 45 | Vbx |  |  |  |  | 65 | 80 | 399969
216 | 217 | Slt | 222.1m. Cpy & Mt in vn @ 219.6 | Car | 1 |  |  |  |  | Spc | 2 | MnO | 1 |  |  | Dis,Ff | Vn | 50 | [5 empty] | 70 | 100 | 399970
217 | 218 | Slt | Vns w/ mal also have spc. Spc | Car | 2 |  |  |  |  | Spc | 5 | MnO | 1 |  |  | Dis,Ff | [7 empty] | 70 | 50 | 399971
218 | 219 | Slt | dis in mx. Cpy in 8 wh-CVs from | Car | 2 |  |  |  |  | Spc | 5 | MnO | 1 |  |  | Dis,Ff | Vnl | 60 | Sh |  |  |  |  | 60 | 80 | 399971
219 | 220 | Slt | 216.4-224.3m. Py occ'l dis XLs @ | Car | 2 |  |  |  |  | Cpy | 0.5 | Mt | 1 | Spc | 10 | Dis,Dis,Dis | Sh | 70 |  |  |  |  | M | 60 | 80 | 399972
220 | 221 | Slt | 219.5-220.5m. Cla in sh are ang to | Car | 1 |  |  |  |  | Mal | 1 | Py | 0.1 | Spc | 5 | Ff,Dis,Dis | Vn | 70 | Vn | 45 | Sh |  |  | 65 | 80 | 399973
221 | 222 | Slt | sb-ang. MnO altd fr surfs. Sh w/ | Car | 1 |  |  |  |  | Mal | 1 | Spc | 5 | MnO | 1 | Ff,Dis,Ff | Sh | 70 | Vn | 65 |  |  |  | 65 | 80 | 399974
222 | 223 | Slt | gge @ 224.5-224.9m. Brkn rnd core | Car | 1 |  |  |  |  | Mal | 2 | Spc | 2 | MnO | 1 | Ff,Dis,Ff | Sh | 60 | [5 empty] | 70 | 70 | 399975
223 | 224 | Slt | at 224.9m. Sh w/ gn gge@225.1m | Car | 1 |  |  |  |  | Mal | 1 | Spc | 2 | MnO | 1 | Ff,Dis,Ff | Sh | 55 | [5 empty] | 70 | 45 | 399976
224 | 225 | Slt | 225.45-229m:Sect'n v.brkn w/ | Car | 1 |  |  |  |  | Cpy | 0.5 | Mal | 1 | Spc | 2 | Dis,Ff,Dis | Sh | [6 empty] | 70 | 55 | 399976
225 | 226 | Slt | some grn&brn gge &poor rec'y | Car | 1 |  |  |  |  | Mal | 2 | MnO | 1 |  |  | Ff,Ff | Sh | 60 | Vn | 90 |  |  |  | 70 | 70 | 399977
226 | 227 | Slt | Mal on fr to 225.6m. 224.9m:3cm | Car | 1 |  |  |  |  | Spc | 1 | MnO | 1 |  |  | Dis,Ff | Fr | 75 | Sh |  |  |  |  | 70 | 80 | 399978
227 | 228 | Slt | wh-pk QV perp to CA w/wh car | Car | 1 |  |  |  |  | MnO | 1 |  |  |  |  | Ff | Sh | [6 empty] | 70 | 55 | 399979
228 | 229 | Slt | ff w/clstr cpy&mal w/dis spc | Car | 1 |  |  |  |  | Spc | 1 | MnO | 1 |  |  | Dis,Ff | Sh | [6 empty] | 70 | 65 | 399979
229 | 230 | Slt | 229-253.7m:Slight chl'c along fr- | Car | 1 | Ksp | 1 |  |  | Cpy | 0.5 | Py | 0.1 | Mal | 2 | Dis,Dis,Ff | Fr | 60 | [5 empty] | 60 | 70 | 399980
230 | 231 | Slt | inc down sect'n. Med-gn-gy-pk lam | Car | 1 | Ksp | 1 |  |  | Cpy | 0.5 | Py | 0.1 | Mal | 1 | Dis,Dis,Ff | Vn | 55 | [5 empty] | 60 | 80 | 399981
231 | 232 | Slt | slt. Lam mostly 50-60° except @ | Car | 1 | Ksp | 1 |  |  | Cpy | 0.1 | Py | 0.1 | Mal | 1 | Dis,Dis,Ff | Lam | 60 | [5 empty] | 60 | 80 | 399982
232 | 233 | Slt | 237.5-238m where lam @30°. | Car | 2 | Ksp | 1 |  |  | Py | 0.1 | Mal | 1 | Spc | 5 | Dis,Dis,Dis | [7 empty] | 60 | 40 | 399983
233 | 234 | Slt | Inc in pk-clr due to inc in car & pk- | Car | 2 | Ksp | 1 |  |  | Py | 0.1 | Mal | 1 | Spc | 5 | Dis,Dis,Dis | [7 empty] | 70 | 100 | 399983
234 | 235 | Slt | ksp vn'g & ff. Most vns along lams | Car | 1 | Ksp | 1 |  |  | Cpy | 0.1 | Py | 0.1 | Mal | 1 | Dis,Dis,Ff | Vn | 60 | [5 empty] | 70 | 100 | 399984
235 | 236 | Slt | to 237.3m then vn'g inc'gly X-cuts | Car | 1 | Ksp | 1 |  |  | Py | 0.1 | Mal | 1 | Spc | 5 | Dis,Ff,Dis | [7 empty] | 70 | 70 | 399985
236 | 237 | Slt | lams. More pk-ksp lam down sect'n | Car | 1 | Ksp | 1 |  |  | Py | 0.1 | Mal | 1 | Spc | 5 | Dis,Ff,Dis | Vn | 60 | [5 empty] | 70 | 100 | 399986
237 | 238 | Slt | 229-232m:Cpy clst in wh-gy car | Car | 1 |  |  |  |  | Cpy | 0.1 | Spc | 2 |  |  | Dis,Dis | Vn | 0 | Vn | 10 |  |  |  | 70 | 100 | 399987
238 | 239 | Slt | mff & vnls often w/ mal stains & dis | Car | 2 |  |  |  |  | Cpy | 0.1 | Mal | 1 | Spc | 2 | Dis,Ff,Dis | [7 empty] | 70 | 100 | 399988
239 | 240 | Slt | py XLs. Pris spc in mx. 232- | Car | 1 |  |  |  |  | Mal | 1 | Spc | 2 |  |  | Ff,Dis | Vn | 0 | [5 empty] | 70 | 80 | 399989
240 | 241 | Slt | 238.2m:Occ'l small py XLs w/rusty | Car | 1 | Ksp | 1 |  |  | Mal | 1 | Spc | 2 |  |  | Ff,Dis | [7 empty] | 70 | 50 | 399989
241 | 242 | Slt | halos & mnr mal in CVnls & in slt mx | Car | 1 | Ksp | 1 |  |  | Spc | 5 |  |  |  |  | Dis | [7 empty] | 70 | 65 | 399990
242 | 243 | Slt | 234.9m:Cpy clst in wh-pk CV 3mm | Car | 1 | Ksp | 1 |  |  | Spc | 5 |  |  |  |  | Dis | Sh | 70 | [5 empty] | 70 | 100 | 399991
243 | 244 | Slt | wide. Mnr cpy in wh-pk vnls @ | Car | 2 | Ksp | 2 |  |  | Spc | 3 |  |  |  |  | Dis | Sh | 50 | Vn | 0 |  |  |  | 70 | 65 | 399992
244 | 245 | Slt | 238.6-239.2m. Mal stains @240- | Ksp | 2 | Car | 1 |  |  | Spc | 2 |  |  |  |  | Dis | [7 empty] | 70 | 65 | 399992
245 | 246 | Slt | 241.7m. Sh @242, 243, 243.6- | Ksp | 1 | Car | 1 |  |  | Spc | 2 |  |  |  |  | Dis | [7 empty] | 70 | 60 | 399993
246 | 247 | Slt | 243.8, 247.9-248.1, 252-252.4 & | Ksp | 1 | Car | 1 |  |  | Spc | 5 |  |  |  |  | Dis | Vn | 5 | Vn | 0 |  |  |  | 70 | 90 | 399994
INTERNATIONAL KRL RESOURCCES CORP.
Nor Project, Yukon, Canada
HOLE NO: NOR-005-06 Depth: 259.1 (m) |  |  |  | Azimuth: 60° |  |  |  |  | Dip: -70° |  |  |  | Date logged: 1 July 2006 | [8 empty] | Collar Easting: 483006mE
Date started: 29 June 2006 |  |  |  | Date finished: 21 July 2006 | [8 empty] | Logged by: M. Terry, C. Rae | [8 empty] | Collar Northing: 7348982mN
Purpose of the hole: To test magnetic and geochem anomalies in known breccia. Note: HQ size core from 0 to 40.4m, | [21 empty] | Collar Elevation: 864m
|  |  | then NQ downwards to end of hole. | [9 empty] | Average core recovery: 81.4% | [8 empty] | Page: 7 of:__7___
Drilling Company: E. Caron Diamond Drilling Ltd. , Whitehorse, Yukon | [12 empty] | Datum: UTM NAD83, Zone 8 | [8 empty] | Core size: HQ/NQ
DEPTH (M) |  | DESCRIPTION |  |  |  | ALTERATION | [7 empty] | MINERALIZATION | [5 empty] | STRUCTURE |  |  | 5ag'c | Sci'r | %CORE | SAMPLE
From | To | Lith'y | (Interval, lith'y, color, alt'n, etc.) | alt1 | int1 | alt2 | int2 | alt3 | int3 | mnl1 | 1% | mnl2 | 2% | mnl3 | 3% | habit | strc1 | <1 | strc2 | <2 | strc3 | <3 | sus'y | value | REC'Y | NUMBER
247 | 248 | Slt | 253.5-253.7m. 253.7-255m: 'Flow | Ksp | 2 | Car | 1 |  |  | Spc | 3 |  |  |  |  | Dis | Vn | 85 | Sh |  |  |  |  | 70 | 50 | 399995
248 | 249 | Slt | bxa' pk-gn-rd-gy mx spd cla | Car | 1 |  |  |  |  | Spc | 3 |  |  |  |  | Dis | Sh | [6 empty] | 70 | 30 | 399995
249 | 250 | Slt | elongat'd @about 40-55°. Rd-hm | Car | 1 |  |  |  |  | Spc | 5 |  |  |  |  | Dis | [7 empty] | 70 | 30 | 399995
250 | 251 | Slt | flows in mx. Cla sb-rnd. Mx chl'c | Car | 1 |  |  |  |  | Spc | 5 |  |  |  |  | Dis | Fr | 55 | [5 empty] | 70 | 50 | 399996
251 | 252 | Slt | & mod car. Dis spc in mx. Inc ang | Car | 1 | Ksp | 1 |  |  | Cpy | 0.1 | Spc | 5 |  |  | Dis,Dis | [6 empty] | S | 70 | 60 | 399996
252 | 253 | Slt | towards 255m. 255-256m: Core | Ksp | 2 | Car | 1 |  |  | Hm | 5 |  |  |  |  | Ff | Sh |  | Gge |  |  |  |  | 70 | 70 | 399997
253 | 254 | Bxa | brkn w/ tan gge ang frags and sh | Ksp | 2 | Car | 1 |  |  | Spc | 2 |  |  |  |  | Dis | Sh | 50 | Bxm |  |  |  |  | 70 | 80 | 399998
254 | 255 | Bxa | 256-259.1m: dk-gy-pk mx spd bxa | Ksp | 3 | Chl | 2 | Car | 2 | Hm | 15 | Spc | 10 |  |  | Ff,Dis |  |  | Bxm |  |  |  |  | 50 | 90 | 399998
255 | 256 | Bxa | mx slight car'd. Cla-ksp&lam slt peb | Chl | 3 | Ksp | 2 | Car | 1 | [7 empty] | Sh | 50 | Bxm |  |  |  |  | 55 | 60 | 401001
256 | 257 | Bxa | to 10cm sz w/mnr spc. Py clsts 2- | Chl | 3 | Ksp | 3 | Car | 1 | Spc | 5 |  |  |  |  | Dis | Bxm | [6 empty] | 55 | 75 | 401001
257 | 258 | Bxa | 3mm across w/rusty halos@257.9 | Ksp | 3 | Chl | 3 | Car | 1 | Py | 4 | Spc | 5 |  |  | Dis | Bxm | [6 empty] | 55 | 75 | 401002
258 | 259 | Bxa | 257.3-259.1m: Core brkn & | Chl | 3 | Ksp | 1 | Car | 1 | Spc | 1 |  |  |  |  | Dis | Bxm | [6 empty] | 65 | 40 | 401002
259 | 259.1 | Bxa | sh'd @ 258-259.1m | Ksp | 1 | Chl | 1 |  |  | Spc | 1 |  |  |  |  | Dis | Sh |  | Gge |  | Bxm |  |  | 65 | 40 | 401002
END OF HOLE