## A604837
ELEMENT | Mo | Cu | Pb | Zn | Ag | Ni | Co | Mn | Fe | As | U | Au | Th | Sr | Cd | Sb | Bi | V | Ca | P | La | Cr | Mg | Ba | Ti | B | Al | Na | K | W | Hg | Sc | Tl | S | Ga | Se
SAMPLES | ppm | ppm | ppm | ppm | ppm | ppm | ppm | ppm | % | ppm | ppm | ppb | ppm | ppm | ppm | ppm | ppm | ppm | % | % | ppm | ppm | % | ppm | % | ppm | % | % | % | ppm | ppm | ppm | ppm | % | ppm | ppm
278386 | 1.3 | 377 | 0.8 | 2 | <.1 | 9.7 | 12 | 5725 | 1.96 | 7.2 | 1.5 | 1.6 | 9.7 | 106 | <.1 | 0.1 | 0.1 | 4 | 10.68 | 0.109 | 11 | 7 | 0.13 | 163 | 0.002 | 1 | 0.18 | 0.007 | 0.14 | <.1 | <.01 | 1.7 | <.1 | <.05 | 1 | <.5 | 4
278387 | 2.3 | 380.9 | 0.9 | 2 | <.1 | 11.2 | 14.7 | 5839 | 2.25 | 4.1 | 1.7 | 0.8 | 9.9 | 64 | <.1 | 0.1 | <.1 | 5 | 10.37 | 0.13 | 10 | 8 | 0.06 | 421 | 0.003 | 1 | 0.19 | 0.003 | 0.16 | <.1 | <.01 | 1.8 | <.1 | <.05 | 1 | <.5 | 3.8
278388 | 1 | 234.4 | 0.8 | 2 | <.1 | 12 | 11.3 | 5962 | 2.13 | 2.3 | 1.2 | 1.3 | 8.3 | 73 | 0.1 | 0.1 | <.1 | 4 | 11.82 | 0.123 | 11 | 8 | 0.07 | 436 | 0.002 | 1 | 0.13 | 0.003 | 0.1 | 0.1 | <.01 | 1.7 | 0.1 | <.05 | 1 | <.5 | 4.3
278389 | 1.8 | 285.6 | 0.7 | 2 | <.1 | 10.2 | 15.3 | 4720 | 1.72 | 2.6 | 1.5 | 0.5 | 12.1 | 55 | <.1 | 0.1 | 0.1 | 6 | 8.51 | 0.116 | 9 | 7 | 0.08 | 415 | 0.003 | 1 | 0.25 | 0.004 | 0.2 | 0.1 | <.01 | 1.7 | 0.1 | <.05 | 1 | <.5 | 3.4
278390 | 2.3 | 399.3 | 0.8 | 3 | <.1 | 16.7 | 17.2 | 3686 | 1.92 | 3.7 | 2.1 | 1.3 | 9.9 | 85 | <.1 | 0.1 | 0.1 | 7 | 10.18 | 0.13 | 13 | 9 | 0.21 | 175 | 0.003 | 1 | 0.36 | 0.006 | 0.16 | 0.1 | <.01 | 2.1 | 0.1 | <.05 | 1 | <.5 | 3
278391 | 2.3 | 293.4 | 0.7 | 3 | <.1 | 16.1 | 24.5 | 4276 | 1.81 | 6.6 | 2.8 | 0.9 | 10.2 | 98 | <.1 | 0.2 | 0.1 | 6 | 9.56 | 0.131 | 13 | 7 | 0.24 | 165 | 0.003 | 1 | 0.37 | 0.004 | 0.15 | 0.1 | 0.01 | 1.8 | 0.1 | <.05 | 2 | <.5 | 2.5
278392 | 1.2 | 242.9 | 0.8 | 3 | <.1 | 16.9 | 26.5 | 4156 | 2.15 | 5.5 | 2.3 | <.5 | 12.8 | 67 | <.1 | 0.2 | <.1 | 7 | 7.35 | 0.15 | 17 | 9 | 0.17 | 239 | 0.004 | 1 | 0.37 | 0.005 | 0.23 | 0.1 | 0.01 | 1.6 | 0.1 | <.05 | 2 | <.5 | 3.4
278393 | 2.5 | 227 | 2.1 | 3 | <.1 | 16.1 | 83.3 | 3374 | 1.57 | 22.1 | 1.8 | 0.9 | 12.4 | 65 | <.1 | 0.1 | 0.6 | 7 | 7.16 | 0.177 | 12 | 6 | 0.2 | 259 | 0.005 | 1 | 0.4 | 0.005 | 0.22 | 0.1 | 0.02 | 1.5 | 0.2 | <.05 | 1 | <.5 | 3.6
278394 | 6.2 | 569.8 | 1.2 | 4 | <.1 | 14.5 | 97.2 | 2593 | 1.14 | 37.3 | 3.4 | 1.5 | 12.4 | 78 | <.1 | 0.1 | 1.4 | 7 | 6.85 | 0.181 | 12 | 5 | 0.23 | 108 | 0.005 | 1 | 0.45 | 0.005 | 0.24 | <.1 | 0.03 | 1.5 | 0.3 | 0.08 | 2 | <.5 | 3.4
278395 | 1.3 | 320.1 | 0.7 | 2 | <.1 | 10.8 | 20 | 5448 | 1.8 | 5 | 1.3 | 0.6 | 8.8 | 136 | <.1 | 0.1 | 0.1 | 5 | 12.52 | 0.151 | 11 | 7 | 0.18 | 71 | 0.004 | 1 | 0.25 | 0.006 | 0.18 | 0.1 | <.01 | 1.7 | 0.1 | <.05 | 1 | <.5 | 3.5
278396 | 0.6 | 209.4 | 0.8 | 2 | <.1 | 14 | 15.3 | 4881 | 1.58 | 3.8 | 1 | 1.1 | 9.5 | 164 | <.1 | 0.1 | <.1 | 5 | 11.31 | 0.141 | 11 | 7 | 0.24 | 44 | 0.004 | <1 | 0.34 | 0.007 | 0.21 | 0.1 | <.01 | 1.6 | <.1 | <.05 | 1 | <.5 | 4.8
278397 | 1.6 | 297.8 | 0.6 | 3 | <.1 | 15.4 | 22.4 | 3755 | 1.35 | 4.4 | 1.5 | <.5 | 11 | 96 | <.1 | 0.1 | 0.1 | 6 | 8.52 | 0.136 | 14 | 6 | 0.25 | 107 | 0.004 | 1 | 0.41 | 0.008 | 0.23 | <.1 | 0.01 | 1.8 | 0.1 | <.05 | 2 | <.5 | 4.5
278398 | 1 | 147 | 1.2 | 3 | <.1 | 16.3 | 19.7 | 3443 | 1.44 | 3.9 | 1.5 | <.5 | 13.1 | 79 | <.1 | 0.1 | <.1 | 6 | 5.91 | 0.119 | 16 | 6 | 0.48 | 66 | 0.005 | 1 | 0.43 | 0.006 | 0.27 | 0.1 | <.01 | 1.5 | 0.1 | <.05 | 2 | <.5 | 4.5
278401 | 1.3 | 363.4 | 1 | 3 | <.1 | 11.2 | 23.1 | 3977 | 1.51 | 4.1 | 1.6 | 0.5 | 12.2 | 99 | <.1 | 0.1 | <.1 | 6 | 6.63 | 0.147 | 9 | 5 | 0.53 | 52 | 0.005 | 1 | 0.36 | 0.007 | 0.29 | 0.1 | 0.01 | 1.4 | 0.1 | <.05 | 1 | <.5 | 4.9
278402 | 1.4 | 414.7 | 0.8 | 2 | <.1 | 6.3 | 24.7 | 3893 | 0.85 | 6.4 | 1.5 | 0.5 | 10.2 | 137 | <.1 | 0.1 | 0.2 | 4 | 8.73 | 0.16 | 10 | 2 | 0.31 | 50 | 0.004 | 1 | 0.26 | 0.007 | 0.22 | <.1 | <.01 | 1.3 | 0.1 | <.05 | 1 | <.5 | 4.5
278403 | 1.1 | 304.7 | 0.7 | 2 | <.1 | 4.6 | 12.8 | 4116 | 0.82 | 2.7 | 1.5 | 1.3 | 10.7 | 124 | <.1 | 0.1 | <.1 | 5 | 9.42 | 0.167 | 14 | 3 | 0.4 | 49 | 0.005 | 1 | 0.31 | 0.008 | 0.27 | 0.1 | 0.01 | 1.5 | 0.1 | <.05 | 1 | <.5 | 4.2
278404 | 0.9 | 392.5 | 0.7 | 3 | <.1 | 15.6 | 13 | 4495 | 1.17 | 2.4 | 1.5 | 1 | 10.7 | 129 | <.1 | 0.1 | 0.1 | 3 | 9.13 | 0.155 | 20 | 4 | 0.36 | 50 | 0.004 | 1 | 0.3 | 0.008 | 0.21 | 0.1 | <.01 | 1.4 | 0.1 | <.05 | 1 | <.5 | 4.2
278405 | 8.5 | 299.7 | 1.5 | 3 | <.1 | 13.5 | 60.1 | 4055 | 1.02 | 18.6 | 2.4 | 1.7 | 10.6 | 147 | <.1 | 0.1 | 1 | 7 | 9.54 | 0.186 | 15 | 4 | 0.25 | 278 | 0.005 | 1 | 0.36 | 0.007 | 0.24 | 0.1 | 0.01 | 1.6 | 0.3 | <.05 | 1 | <.5 | 2.5
278406 | 6.6 | 126.7 | 2.1 | 3 | <.1 | 15.9 | 80.4 | 2839 | 1.21 | 23.1 | 2.6 | 1.5 | 12 | 86 | <.1 | 0.2 | 2 | 6 | 7.52 | 0.14 | 13 | 4 | 0.22 | 739 | 0.004 | <1 | 0.36 | 0.005 | 0.19 | 0.1 | 0.03 | 1.4 | 0.4 | <.05 | 1 | <.5 | 3.6
278407 | 1.5 | 71 | 1.3 | 4 | <.1 | 15.3 | 36.5 | 4601 | 1.03 | 8 | 1.6 | 1.8 | 9 | 166 | <.1 | 0.1 | 0.8 | 6 | 12.26 | 0.114 | 15 | 5 | 0.34 | 2388 | 0.003 | 1 | 0.43 | 0.011 | 0.17 | 0.1 | 0.03 | 1.8 | 0.2 | 0.06 | 2 | <.5 | 5
278408 | 1.7 | 178.4 | 0.8 | 2 | <.1 | 10.3 | 17.6 | 5237 | 1.08 | 4.7 | 1.6 | 1 | 9 | 125 | <.1 | 0.1 | 0.1 | 4 | 12.43 | 0.132 | 10 | 4 | 0.19 | 494 | 0.003 | <1 | 0.27 | 0.004 | 0.15 | 0.1 | 0.01 | 1.6 | <.1 | <.05 | 1 | <.5 | 2.8
278409 | 0.9 | 215.8 | 0.8 | 4 | <.1 | 24.1 | 18.4 | 3458 | 1.6 | 2.8 | 1.2 | 0.8 | 11.8 | 123 | <.1 | 0.1 | <.1 | 7 | 9.25 | 0.111 | 11 | 9 | 0.31 | 387 | 0.004 | <1 | 0.44 | 0.007 | 0.22 | 0.1 | 0.01 | 1.5 | <.1 | <.05 | 2 | <.5 | 2.9
278410 | 1 | 193.7 | 0.8 | 2 | <.1 | 18 | 11.4 | 2784 | 2.6 | 2.2 | 1.6 | 0.7 | 12 | 73 | <.1 | 0.1 | <.1 | 8 | 6.88 | 0.116 | 14 | 12 | 0.17 | 99 | 0.004 | <1 | 0.35 | 0.004 | 0.22 | <.1 | <.01 | 1.3 | <.1 | <.05 | 1 | <.5 | 4
278411 | 1.3 | 123.9 | 0.8 | 2 | <.1 | 11.5 | 20.5 | 5524 | 1.79 | 4.4 | 1.4 | <.5 | 8.9 | 101 | <.1 | 0.1 | 0.1 | 6 | 12.09 | 0.129 | 14 | 7 | 0.16 | 379 | 0.004 | 1 | 0.33 | 0.005 | 0.2 | <.1 | <.01 | 1.8 | 0.1 | <.05 | 1 | <.5 | 4
278412 | 0.7 | 56.6 | 0.9 | 4 | <.1 | 19.8 | 36.1 | 4015 | 1.54 | 7.2 | 1.1 | 0.9 | 11.2 | 121 | <.1 | 0.1 | 0.1 | 6 | 9.69 | 0.135 | 9 | 7 | 0.41 | 417 | 0.004 | 1 | 0.49 | 0.008 | 0.19 | <.1 | 0.01 | 1.5 | 0.1 | <.05 | 2 | <.5 | 4
278413 | 0.6 | 357.9 | 0.8 | 2 | <.1 | 10.3 | 12.3 | 6264 | 1.44 | 3.1 | 1.1 | 1.3 | 7 | 217 | <.1 | 0.1 | 0.1 | 4 | 15.56 | 0.158 | 10 | 5 | 0.25 | 76 | 0.003 | <1 | 0.27 | 0.009 | 0.16 | 0.1 | 0.01 | 1.7 | <.1 | <.05 | 1 | <.5 | 3.7
278414 | 0.5 | 10.3 | 0.6 | 3 | <.1 | 10.9 | 31.3 | 5216 | 0.86 | 8 | 1.6 | 1.1 | 9 | 140 | <.1 | 0.1 | 0.1 | 4 | 13.72 | 0.204 | 14 | 4 | 0.24 | 653 | 0.004 | <1 | 0.34 | 0.007 | 0.16 | 0.1 | <.01 | 1.6 | <.1 | <.05 | 2 | <.5 | 4.3
278415 | 0.5 | 12.1 | 0.7 | 5 | <.1 | 14.3 | 43 | 3942 | 1.62 | 7.3 | 1.5 | 0.6 | 9.3 | 116 | <.1 | 0.1 | 0.1 | 7 | 11.41 | 0.184 | 8 | 7 | 0.63 | 435 | 0.004 | <1 | 0.64 | 0.008 | 0.19 | <.1 | <.01 | 1.9 | <.1 | <.05 | 2 | <.5 | 4.7
278416 | 1.1 | 18.4 | 0.7 | 3 | <.1 | 12.4 | 38.4 | 3031 | 1.55 | 5.7 | 1.8 | <.5 | 11.2 | 74 | <.1 | 0.1 | 0.2 | 7 | 9.23 | 0.15 | 10 | 7 | 0.44 | 248 | 0.005 | 1 | 0.54 | 0.007 | 0.19 | 0.1 | 0.01 | 1.7 | 0.1 | <.05 | 2 | <.5 | 3.4
278417 | 0.9 | 77.9 | 0.5 | 5 | <.1 | 16.3 | 17.5 | 3811 | 2.01 | 2.3 | 1.5 | <.5 | 9.8 | 89 | <.1 | 0.1 | <.1 | 8 | 11.57 | 0.138 | 10 | 10 | 0.55 | 158 | 0.003 | 1 | 0.61 | 0.009 | 0.15 | 0.1 | 0.01 | 2.3 | <.1 | <.05 | 2 | <.5 | 3.5
278418 | 0.9 | 220.1 | 0.6 | 2 | <.1 | 6.8 | 14.9 | 4890 | 1.64 | 3.1 | 1.3 | <.5 | 9.2 | 116 | <.1 | 0.1 | <.1 | 6 | 14.07 | 0.141 | 13 | 8 | 0.2 | 185 | 0.004 | <1 | 0.37 | 0.012 | 0.2 | <.1 | 0.01 | 2.2 | <.1 | <.05 | 1 | <.5 | 3.2
278419 | 0.9 | 271.1 | 0.7 | 2 | <.1 | 12.7 | 16.2 | 5608 | 1.99 | 3.2 | 1.2 | 1.5 | 8.4 | 167 | <.1 | 0.1 | <.1 | 6 | 14.34 | 0.145 | 12 | 8 | 0.26 | 164 | 0.003 | <1 | 0.32 | 0.007 | 0.14 | <.1 | 0.01 | 1.8 | <.1 | <.05 | 1 | <.5 | 4
278420 | 1.1 | 46.2 | 0.6 | 4 | <.1 | 20.3 | 14.9 | 2971 | 1.88 | 2.4 | 1.6 | 2.1 | 12.3 | 113 | <.1 | 0.1 | <.1 | 9 | 8.63 | 0.165 | 19 | 12 | 0.33 | 161 | 0.005 | 1 | 0.59 | 0.009 | 0.28 | 0.1 | <.01 | 1.8 | <.1 | <.05 | 2 | <.5 | 3.7
278421 | 0.5 | 73.1 | 0.6 | 4 | <.1 | 21.3 | 21.9 | 3409 | 1.75 | 3.5 | 1.2 | 2.5 | 10.5 | 119 | <.1 | 0.1 | 0.1 | 10 | 9.76 | 0.146 | 18 | 11 | 0.45 | 113 | 0.005 | <1 | 0.59 | 0.012 | 0.22 | 0.1 | <.01 | 2 | 0.1 | <.05 | 2 | <.5 | 3.1
278422 | 1 | 112.8 | 0.6 | 2 | <.1 | 12.4 | 14.1 | 4711 | 1.91 | 3.2 | 1.5 | 2.2 | 10.2 | 106 | <.1 | 0.1 | <.1 | 6 | 11.63 | 0.138 | 13 | 9 | 0.19 | 124 | 0.004 | <1 | 0.34 | 0.006 | 0.18 | <.1 | 0.01 | 1.6 | <.1 | <.05 | 1 | <.5 | 3.9
278423 | 1.7 | 189.5 | 0.8 | 2 | <.1 | 10.8 | 15.5 | 5978 | 1.78 | 3.5 | 1.6 | 1.4 | 9.2 | 118 | <.1 | 0.1 | <.1 | 5 | 13.96 | 0.14 | 16 | 7 | 0.16 | 292 | 0.003 | 1 | 0.28 | 0.004 | 0.16 | <.1 | 0.01 | 1.7 | <.1 | <.05 | 1 | <.5 | 4
278424 | 0.7 | 203 | 0.7 | 3 | <.1 | 12.8 | 16.2 | 5084 | 1.59 | 3 | 1.1 | 0.9 | 8.9 | 141 | <.1 | 0.1 | <.1 | 6 | 11.86 | 0.117 | 17 | 7 | 0.26 | 76 | 0.005 | <1 | 0.39 | 0.008 | 0.21 | 0.1 | <.01 | 1.6 | <.1 | <.05 | 1 | <.5 | 4
278425 | 0.3 | 267.5 | 0.8 | 3 | <.1 | 15.6 | 20.8 | 5398 | 1.75 | 3.8 | 0.8 | 2.1 | 9.7 | 189 | <.1 | 0.1 | <.1 | 6 | 13.43 | 0.139 | 14 | 8 | 0.32 | 53 | 0.004 | <1 | 0.4 | 0.011 | 0.2 | 0.1 | <.01 | 1.9 | <.1 | <.05 | 2 | <.5 | 3.7
278426 | 0.5 | 199.7 | 0.8 | 3 | <.1 | 11.4 | 14.5 | 5932 | 1.68 | 3 | 0.9 | 1.3 | 9.4 | 234 | <.1 | 0.1 | <.1 | 6 | 14.22 | 0.153 | 15 | 9 | 0.29 | 51 | 0.005 | <1 | 0.38 | 0.011 | 0.23 | 0.1 | 0.01 | 1.8 | <.1 | <.05 | 2 | <.5 | 3.9
278427 | 0.6 | 200.2 | 0.7 | 4 | <.1 | 8.9 | 16.7 | 7240 | 1.56 | 3.4 | 0.7 | 1.1 | 7.6 | 278 | 0.1 | 0.1 | <.1 | 5 | 17.94 | 0.176 | 12 | 7 | 0.31 | 61 | 0.003 | <1 | 0.25 | 0.015 | 0.13 | <.1 | <.01 | 2.1 | <.1 | <.05 | 1 | <.5 | 5
278428 | 0.3 | 40 | 0.8 | 7 | <.1 | 22.9 | 31.1 | 3744 | 1.51 | 4.1 | 1.3 | 1.4 | 9.6 | 126 | <.1 | 0.1 | <.1 | 11 | 10.87 | 0.122 | 11 | 13 | 0.63 | 91 | 0.005 | <1 | 0.6 | 0.014 | 0.15 | 0.1 | 0.01 | 2.8 | <.1 | <.05 | 3 | <.5 | 3.5
278429 | 0.2 | 39.5 | 0.7 | 4 | <.1 | 15.2 | 19.4 | 4130 | 1.81 | 3.4 | 0.9 | 0.5 | 10 | 137 | <.1 | <.1 | <.1 | 9 | 11.38 | 0.122 | 10 | 10 | 0.48 | 57 | 0.004 | <1 | 0.48 | 0.011 | 0.17 | 0.1 | 0.01 | 1.9 | <.1 | <.05 | 2 | <.5 | 4.6
278430 | 1.7 | 367.9 | 0.9 | 2 | <.1 | 10.4 | 52 | 5165 | 2.19 | 14.9 | 1.2 | 2.5 | 8.9 | 180 | <.1 | 0.1 | 0.3 | 6 | 12.44 | 0.155 | 12 | 8 | 0.26 | 88 | 0.005 | 1 | 0.33 | 0.01 | 0.21 | 0.1 | 0.01 | 1.6 | 0.1 | <.05 | 1 | <.5 | 3.7
278431 | 0.7 | 90.2 | 0.6 | 2 | <.1 | 10.5 | 21.6 | 5441 | 1.9 | 4.9 | 1 | <.5 | 7.9 | 170 | <.1 | 0.1 | 0.1 | 7 | 13.86 | 0.141 | 17 | 8 | 0.24 | 60 | 0.005 | <1 | 0.32 | 0.01 | 0.18 | 0.1 | <.01 | 1.7 | 0.1 | <.05 | 1 | <.5 | 3
278432 | 2.3 | 65.6 | 1.1 | 2 | <.1 | 10.6 | 59.8 | 4303 | 1.37 | 16.1 | 1.8 | 1.6 | 9.1 | 119 | <.1 | 0.2 | 0.4 | 7 | 12.91 | 0.147 | 21 | 7 | 0.23 | 135 | 0.005 | 1 | 0.41 | 0.009 | 0.24 | 0.1 | 0.02 | 1.8 | 0.1 | <.05 | 2 | <.5 | 3
278433 | 0.5 | 263.2 | 0.8 | 2 | <.1 | 9 | 12.6 | 5104 | 1.2 | 2.3 | 1.2 | 1.8 | 9.5 | 157 | <.1 | 0.1 | <.1 | 5 | 13.22 | 0.125 | 17 | 7 | 0.24 | 115 | 0.004 | <1 | 0.32 | 0.008 | 0.19 | 0.1 | 0.01 | 1.7 | <.1 | <.05 | 1 | <.5 | 4.2
278434 | 0.3 | 286.6 | 0.7 | 2 | <.1 | 13 | 11.5 | 3510 | 0.88 | 1.9 | 1.3 | 0.5 | 12 | 126 | <.1 | 0.1 | <.1 | 5 | 8.82 | 0.124 | 11 | 6 | 0.27 | 77 | 0.006 | 1 | 0.45 | 0.007 | 0.27 | 0.1 | <.01 | 1.4 | <.1 | <.05 | 2 | <.5 | 4.6
278435 | 0.4 | 476.3 | 0.8 | 2 | <.1 | 7.8 | 15.7 | 6083 | 1.21 | 2.9 | 1.5 | 1.8 | 8.8 | 231 | <.1 | 0.1 | 0.1 | 4 | 13.1 | 0.134 | 12 | 5 | 0.28 | 55 | 0.004 | <1 | 0.29 | 0.011 | 0.21 | <.1 | <.01 | 1.4 | <.1 | <.05 | 1 | <.5 | 4.5
278436 | 0.4 | 319.6 | 0.8 | 4 | <.1 | 23.5 | 22.5 | 3447 | 1.87 | 2.6 | 1.1 | 1.8 | 11.2 | 137 | <.1 | 0.1 | 0.1 | 8 | 8.4 | 0.113 | 13 | 9 | 0.41 | 60 | 0.005 | <1 | 0.55 | 0.007 | 0.23 | 0.1 | 0.01 | 1.4 | 0.1 | <.05 | 2 | <.5 | 4.5
278437 | 0.7 | 384.5 | 1.4 | 3 | <.1 | 12.4 | 14.1 | 6120 | 1.42 | 2.7 | 1.2 | 1.9 | 8.3 | 204 | <.1 | 0.1 | 0.1 | 6 | 14.49 | 0.122 | 18 | 7 | 0.36 | 64 | 0.005 | <1 | 0.45 | 0.012 | 0.23 | 0.1 | 0.01 | 1.9 | 0.1 | <.05 | 2 | <.5 | 2.8
278438 | 0.3 | 327.8 | 0.7 | 3 | <.1 | 16.3 | 18.4 | 4347 | 1.71 | 2.7 | 0.9 | 1.4 | 10.1 | 141 | <.1 | 0.1 | <.1 | 7 | 10.82 | 0.122 | 15 | 10 | 0.34 | 53 | 0.005 | <1 | 0.44 | 0.008 | 0.19 | 0.1 | 0.01 | 1.6 | <.1 | <.05 | 2 | <.5 | 5
278439 | 0.5 | 153.6 | 0.7 | 3 | <.1 | 12.5 | 24.2 | 4493 | 1.15 | 4.2 | 1.2 | 1.6 | 10.1 | 139 | <.1 | 0.1 | 0.1 | 6 | 11.03 | 0.122 | 17 | 7 | 0.28 | 67 | 0.004 | 1 | 0.37 | 0.008 | 0.18 | 0.1 | 0.01 | 1.7 | 0.1 | <.05 | 2 | <.5 | 3.7
278440 | 0.5 | 98.8 | 0.7 | 2 | <.1 | 9.3 | 24.9 | 4683 | 1.05 | 6.1 | 1.4 | 1.6 | 9.3 | 163 | <.1 | 0.1 | 0.2 | 5 | 12.65 | 0.144 | 15 | 6 | 0.26 | 65 | 0.004 | <1 | 0.33 | 0.011 | 0.19 | 0.1 | 0.01 | 1.6 | 0.1 | <.05 | 1 | <.5 | 3.1
278441 | 0.7 | 120.1 | 0.6 | 3 | <.1 | 13.2 | 20.1 | 3777 | 1.22 | 3.9 | 1.1 | 0.7 | 10.2 | 123 | <.1 | 0.1 | 0.1 | 8 | 10.04 | 0.142 | 14 | 8 | 0.3 | 138 | 0.006 | 1 | 0.49 | 0.009 | 0.24 | 0.1 | <.01 | 1.7 | 0.1 | <.05 | 2 | <.5 | 3.7
278442 | 0.3 | 111.3 | 0.6 | 3 | <.1 | 15.1 | 13.6 | 4824 | 1.5 | 2.2 | 0.9 | <.5 | 9.6 | 171 | <.1 | 0.1 | <.1 | 6 | 11.48 | 0.144 | 12 | 8 | 0.35 | 55 | 0.004 | 1 | 0.42 | 0.011 | 0.18 | 0.1 | <.01 | 1.5 | <.1 | <.05 | 2 | <.5 | 3.5
278443 | 1 | 307.2 | 1.4 | 4 | <.1 | 16.8 | 36.6 | 4570 | 1.61 | 5.7 | 1.5 | 1.4 | 9 | 146 | <.1 | 0.1 | 0.3 | 8 | 11.11 | 0.117 | 13 | 7 | 0.4 | 138 | 0.004 | <1 | 0.51 | 0.007 | 0.19 | 0.1 | 0.01 | 1.6 | 0.1 | <.05 | 2 | <.5 | 4.3
278444 | 1.3 | 921.9 | 1.1 | 4 | <.1 | 18.4 | 39 | 3353 | 1.33 | 6.2 | 1.8 | 1.5 | 11.1 | 119 | <.1 | 0.1 | 0.4 | 7 | 8.69 | 0.128 | 11 | 7 | 0.36 | 182 | 0.005 | 1 | 0.51 | 0.007 | 0.21 | 0.1 | 0.01 | 1.4 | 0.1 | 0.07 | 2 | <.5 | 4.5
278445 | 0.4 | 70.2 | 0.7 | 5 | <.1 | 25.4 | 24.6 | 2993 | 1.1 | 3.6 | 1.2 | 0.9 | 12.3 | 85 | <.1 | 0.1 | 0.1 | 7 | 8.2 | 0.137 | 12 | 7 | 0.39 | 204 | 0.005 | 1 | 0.56 | 0.004 | 0.24 | <.1 | 0.01 | 1.4 | <.1 | <.05 | 2 | <.5 | 5
399944 | 5.9 | 5663.3 | 0.5 | 1 | <.1 | 4.8 | 5.6 | 3280 | 1.45 | 1 | 6.3 | 3.3 | 13.2 | 58 | <.1 | 0.1 | 0.3 | 2 | 1.72 | 0.108 | 29 | 2 | 0.37 | 69 | 0.003 | 1 | 0.26 | 0.003 | 0.2 | 0.1 | <.01 | 1.1 | <.1 | <.05 | 1 | <.5 | 2.2
399945 | 3.8 | 3855.8 | 0.5 | 1 | <.1 | 6.3 | 6.9 | 4585 | 1.64 | 1.3 | 4.9 | 2.5 | 11.6 | 103 | <.1 | 0.1 | 0.2 | 2 | 2.87 | 0.087 | 23 | 2 | 0.77 | 65 | 0.002 | <1 | 0.16 | 0.003 | 0.14 | <.1 | <.01 | 1 | <.1 | <.05 | 1 | <.5 | 2.1
399946 | 5.3 | 5154.8 | 0.6 | 1 | <.1 | 5.8 | 7.9 | 3839 | 1.61 | 3.4 | 5.3 | 2.5 | 12.7 | 93 | <.1 | 0.1 | 0.4 | 3 | 2.5 | 0.084 | 25 | 3 | 0.6 | 62 | 0.003 | 1 | 0.31 | 0.003 | 0.23 | 0.1 | <.01 | 1 | <.1 | <.05 | 1 | 0.5 | 2.5
399947 | 11.3 | 762.9 | 0.9 | 2 | <.1 | 6.1 | 7.7 | 4311 | 1.45 | 0.9 | 3.2 | 0.7 | 10 | 114 | <.1 | 0.1 | 0.1 | 2 | 3.7 | 0.077 | 23 | 4 | 0.6 | 95 | 0.002 | 1 | 0.23 | 0.005 | 0.19 | 0.1 | 0.01 | 1.1 | <.1 | <.05 | 1 | 0.6 | 1.5
399948 | 2.5 | 60.4 | 1.9 | 4 | <.1 | 6.3 | 9.3 | 7013 | 1.56 | 1.9 | 1.5 | 0.9 | 11.3 | 349 | <.1 | 0.1 | <.1 | 3 | 9.12 | 0.104 | 21 | 3 | 0.76 | 105 | 0.003 | 1 | 0.28 | 0.006 | 0.22 | <.1 | <.01 | 1.4 | <.1 | <.05 | 1 | <.5 | 2
399951 | 1 | 19.5 | 1.1 | 1 | <.1 | 7.2 | 18 | 8082 | 1.82 | 2.3 | 0.9 | 0.5 | 9.4 | 536 | 0.1 | 0.1 | <.1 | 3 | 10.77 | 0.114 | 11 | 3 | 0.78 | 112 | 0.003 | 1 | 0.26 | 0.005 | 0.2 | 0.1 | <.01 | 1.2 | <.1 | <.05 | 1 | <.5 | 1.8
399952 | 4 | 50 | 1.2 | 1 | <.1 | 6.7 | 8.8 | 5936 | 1.47 | 1.6 | 2.1 | 0.5 | 11.8 | 323 | <.1 | 0.1 | 0.1 | 2 | 8.78 | 0.12 | 15 | 3 | 0.52 | 240 | 0.003 | 1 | 0.26 | 0.004 | 0.21 | 0.1 | 0.01 | 1 | 0.1 | <.05 | 1 | <.5 | 1.6
399953 | 0.3 | 2.8 | 1.4 | 2 | <.1 | 4.9 | 6.2 | 4963 | 1.15 | 1.4 | 0.7 | <.5 | 12.6 | 334 | <.1 | 0.1 | <.1 | 3 | 7.35 | 0.104 | 16 | 3 | 0.51 | 102 | 0.004 | 1 | 0.31 | 0.004 | 0.25 | 0.1 | <.01 | 1.1 | <.1 | <.05 | 1 | <.5 | 1.8
399954 | 3.7 | 3.4 | 0.7 | 1 | <.1 | 8.4 | 12.1 | 6223 | 1.85 | 1.6 | 2.2 | 1.2 | 11.2 | 338 | <.1 | 0.1 | <.1 | 3 | 7.92 | 0.105 | 13 | 3 | 0.61 | 151 | 0.003 | 1 | 0.24 | 0.004 | 0.21 | <.1 | <.01 | 1.1 | <.1 | <.05 | 1 | <.5 | 2.1
399955 | 2.4 | 10.6 | 1 | 1 | <.1 | 6 | 8.3 | 5910 | 1.47 | 1.6 | 1.2 | <.5 | 11.7 | 366 | <.1 | 0.1 | <.1 | 3 | 8.69 | 0.106 | 16 | 4 | 0.51 | 242 | 0.003 | 1 | 0.29 | 0.005 | 0.24 | 0.1 | <.01 | 1.1 | <.1 | <.05 | 1 | <.5 | 2.1
399956 | 1.9 | 17.9 | 0.9 | 1 | <.1 | 5.9 | 7.7 | 6153 | 1.41 | 1.4 | 1.3 | <.5 | 11.7 | 370 | <.1 | 0.1 | 0.1 | 2 | 9 | 0.106 | 16 | 3 | 0.57 | 463 | 0.003 | 1 | 0.26 | 0.005 | 0.22 | 0.1 | <.01 | 1.2 | <.1 | <.05 | 1 | <.5 | 2.2
399957 | 0.7 | 9.2 | 2.5 | 4 | <.1 | 6.2 | 5.2 | 4843 | 1.36 | 1.1 | 0.8 | <.5 | 12.5 | 246 | <.1 | 0.1 | <.1 | 3 | 6.6 | 0.098 | 21 | 4 | 0.55 | 229 | 0.004 | 1 | 0.36 | 0.004 | 0.29 | 0.1 | 0.01 | 1.2 | <.1 | <.05 | 1 | <.5 | 2
399958 | 6.3 | 6.2 | 0.7 | 1 | <.1 | 6.8 | 7.7 | 5730 | 1.38 | 1.3 | 1.9 | <.5 | 11.9 | 297 | <.1 | <.1 | <.1 | 2 | 8.28 | 0.112 | 16 | 3 | 0.41 | 227 | 0.003 | <1 | 0.25 | 0.004 | 0.21 | 0.1 | <.01 | 1.1 | <.1 | <.05 | 1 | <.5 | 2.2
399959 | 0.9 | 9.4 | 0.8 | 1 | <.1 | 5.4 | 6.1 | 6095 | 1.23 | 1.1 | 0.9 | 0.7 | 12.3 | 346 | <.1 | 0.1 | <.1 | 3 | 9.4 | 0.12 | 17 | 3 | 0.54 | 222 | 0.004 | <1 | 0.3 | 0.004 | 0.25 | 0.1 | 0.01 | 1.3 | <.1 | <.05 | 1 | <.5 | 2.4
399960 | 3.7 | 7.5 | 0.8 | 1 | <.1 | 4.7 | 8 | 6561 | 1.24 | 1.5 | 2.1 | <.5 | 12.1 | 321 | <.1 | 0.1 | 0.1 | 2 | 9.72 | 0.111 | 17 | 3 | 0.47 | 207 | 0.002 | <1 | 0.26 | 0.005 | 0.21 | 0.1 | <.01 | 1.1 | <.1 | <.05 | 1 | <.5 | 1.5
399961 | 5.6 | 37.5 | 1.6 | 3 | <.1 | 4.4 | 9.3 | 5097 | 1.05 | 1.4 | 2.4 | 0.5 | 12 | 171 | <.1 | 0.1 | <.1 | 2 | 7.32 | 0.095 | 15 | 2 | 0.33 | 205 | 0.003 | 1 | 0.27 | 0.005 | 0.23 | 0.1 | 0.01 | 1.1 | <.1 | <.05 | 1 | <.5 | 1.2
399962 | 4.3 | 33.5 | 0.6 | 1 | <.1 | 3.6 | 7.9 | 5270 | 1.04 | 1.3 | 2.5 | 0.9 | 11.8 | 161 | <.1 | <.1 | <.1 | 1 | 7.72 | 0.099 | 17 | 3 | 0.42 | 247 | 0.003 | 1 | 0.21 | 0.004 | 0.18 | <.1 | <.01 | 0.9 | <.1 | <.05 | 1 | <.5 | 1
399963 | 12.4 | 30.4 | 0.9 | 2 | <.1 | 5.1 | 9.3 | 8241 | 1.35 | 1.8 | 4.5 | <.5 | 10.6 | 404 | <.1 | 0.1 | 0.1 | 2 | 11.55 | 0.111 | 14 | 2 | 0.28 | 600 | 0.003 | 1 | 0.23 | 0.006 | 0.2 | 0.1 | <.01 | 1.2 | <.1 | <.05 | 1 | <.5 | 1
399964 | 16.9 | 16.1 | 1.2 | 1 | <.1 | 5.3 | 10.8 | 9195 | 1.5 | 1.7 | 11 | <.5 | 10.2 | 444 | <.1 | 0.1 | 0.1 | 1 | 13.37 | 0.107 | 11 | 2 | 0.3 | 557 | 0.002 | <1 | 0.15 | 0.006 | 0.14 | 0.1 | <.01 | 1 | <.1 | <.05 | 1 | <.5 | 1
399965 | 9 | 18.1 | 1.1 | 2 | <.1 | 4.4 | 8.6 | 5100 | 1.05 | 1.5 | 4.5 | <.5 | 12.9 | 191 | <.1 | 0.1 | <.1 | 3 | 8.22 | 0.115 | 22 | 3 | 0.44 | 281 | 0.004 | 1 | 0.32 | 0.006 | 0.26 | 0.1 | 0.01 | 1.2 | <.1 | <.05 | 1 | <.5 | 1.5
399966 | 11.6 | 25.8 | 0.7 | 1 | <.1 | 4.4 | 9.9 | 7257 | 1.18 | 1.8 | 3.7 | <.5 | 11.3 | 373 | <.1 | 0.1 | 0.1 | 1 | 10.2 | 0.11 | 17 | 2 | 0.24 | 307 | 0.002 | 1 | 0.18 | 0.005 | 0.16 | <.1 | <.01 | 1 | <.1 | <.05 | 1 | <.5 | 1
399967 | 12.6 | 40.9 | 1 | 2 | <.1 | 5.5 | 17.5 | 7340 | 1.42 | 3 | 4.1 | <.5 | 9.7 | 335 | <.1 | 0.1 | <.1 | 2 | 10.64 | 0.109 | 17 | 2 | 0.3 | 1323 | 0.003 | <1 | 0.22 | 0.005 | 0.2 | 0.1 | <.01 | 1.1 | <.1 | 0.07 | 1 | <.5 | 1.1
399968 | 14.9 | 56.2 | 0.8 | 2 | <.1 | 5.9 | 14.4 | 7156 | 1.57 | 3.1 | 5.1 | 1.5 | 11.8 | 263 | <.1 | 0.1 | 0.1 | 2 | 9.02 | 0.108 | 18 | 3 | 0.32 | 246 | 0.003 | <1 | 0.18 | 0.003 | 0.18 | 0.1 | <.01 | 1.1 | <.1 | <.05 | 1 | <.5 | 1.6
399969 | 7.1 | 374.7 | 0.9 | 2 | <.1 | 4.3 | 7.1 | 5458 | 1.39 | 1.6 | 3.2 | 0.5 | 13.4 | 295 | <.1 | 0.1 | 0.1 | 2 | 7.61 | 0.096 | 21 | 3 | 0.29 | 136 | 0.003 | <1 | 0.27 | 0.004 | 0.25 | 0.1 | <.01 | 1 | <.1 | <.05 | 1 | <.5 | 1
399970 | 3.1 | 661.4 | 0.8 | 2 | <.1 | 4.4 | 3.4 | 4867 | 1.39 | 1 | 2.7 | 1.8 | 14.4 | 175 | <.1 | 0.1 | 0.1 | 2 | 5.92 | 0.098 | 23 | 3 | 0.5 | 74 | 0.003 | <1 | 0.28 | 0.004 | 0.25 | <.1 | <.01 | 0.9 | <.1 | <.05 | 1 | <.5 | 2
399971 | 5.3 | 799.2 | 1 | 3 | <.1 | 9 | 4.7 | 4641 | 1.7 | 0.8 | 3 | 2.4 | 12.3 | 164 | <.1 | 0.1 | 0.1 | 4 | 6.67 | 0.089 | 20 | 5 | 0.38 | 88 | 0.004 | 1 | 0.42 | 0.006 | 0.27 | 0.1 | 0.01 | 1.1 | 0.1 | <.05 | 1 | <.5 | 2.4
399972 | 4 | 715 | 1.1 | 4 | <.1 | 10 | 4.3 | 5569 | 1.59 | 2.1 | 2.8 | 0.9 | 11.5 | 203 | <.1 | 0.1 | 0.1 | 3 | 7.86 | 0.097 | 15 | 5 | 0.5 | 62 | 0.003 | <1 | 0.38 | 0.006 | 0.23 | <.1 | <.01 | 1.1 | <.1 | <.05 | 1 | <.5 | 1.8
399973 | 7.3 | 1121.7 | 1.1 | 4 | <.1 | 12.3 | 6.2 | 4232 | 1.49 | 0.9 | 4.2 | 1.1 | 10.9 | 113 | <.1 | 0.1 | 0.2 | 3 | 6.74 | 0.092 | 15 | 4 | 0.42 | 65 | 0.003 | 1 | 0.49 | 0.006 | 0.24 | 0.1 | 0.01 | 1.2 | <.1 | <.05 | 2 | <.5 | 1.6
399974 | 4.2 | 816.4 | 0.8 | 3 | <.1 | 10.9 | 4.3 | 3514 | 1.12 | 1.6 | 2.7 | 1.5 | 13 | 115 | <.1 | 0.1 | 0.1 | 4 | 5.38 | 0.124 | 18 | 6 | 0.35 | 72 | 0.004 | 1 | 0.52 | 0.006 | 0.32 | 0.1 | <.01 | 1.2 | 0.1 | <.05 | 2 | <.5 | 1.9
399975 | 6.8 | 1704 | 0.8 | 4 | <.1 | 14.4 | 5.4 | 5182 | 1.51 | 0.8 | 5.8 | 1.9 | 12.4 | 131 | <.1 | 0.1 | 0.2 | 3 | 7.51 | 0.124 | 18 | 4 | 0.5 | 67 | 0.003 | <1 | 0.44 | 0.006 | 0.23 | <.1 | <.01 | 1.2 | <.1 | <.05 | 2 | <.5 | 1.5
399976 | 8.1 | 3531.6 | 1.2 | 4 | 0.1 | 12.4 | 6.1 | 5648 | 1.91 | 1.1 | 9.2 | 2.6 | 12.5 | 132 | <.1 | 0.2 | 0.4 | 4 | 6.63 | 0.121 | 21 | 5 | 0.58 | 79 | 0.005 | 1 | 0.48 | 0.008 | 0.31 | 0.1 | <.01 | 1.5 | <.1 | <.05 | 2 | <.5 | 1.5
399977 | 5.6 | 2351.8 | 1.1 | 3 | <.1 | 13.9 | 6.5 | 5246 | 1.56 | 1.6 | 6.8 | 1.3 | 12.4 | 119 | <.1 | 0.2 | 0.3 | 3 | 6.33 | 0.1 | 15 | 5 | 0.59 | 49 | 0.003 | <1 | 0.35 | 0.006 | 0.21 | 0.1 | 0.01 | 1.2 | <.1 | <.05 | 1 | <.5 | 1.5
399978 | 5.4 | 2124 | 1.6 | 5 | <.1 | 18.9 | 11.1 | 5080 | 1.84 | 1.9 | 6.3 | 1.4 | 13.1 | 119 | 0.1 | 0.2 | 0.2 | 5 | 5.9 | 0.118 | 17 | 6 | 0.6 | 60 | 0.005 | <1 | 0.58 | 0.008 | 0.29 | 0.1 | <.01 | 1.5 | <.1 | <.05 | 2 | <.5 | 1.5
399979 | 5.7 | 1224.7 | 0.9 | 4 | <.1 | 14 | 9.9 | 6101 | 1.72 | 1.6 | 4.1 | 1.4 | 9.7 | 183 | <.1 | 0.1 | 0.1 | 3 | 8.85 | 0.092 | 24 | 6 | 0.51 | 53 | 0.003 | 1 | 0.42 | 0.009 | 0.16 | 0.1 | <.01 | 1.2 | <.1 | <.05 | 1 | <.5 | 1.5
399980 | 0.9 | 911.5 | 0.9 | 7 | <.1 | 16.9 | 15.5 | 5605 | 1.9 | 1.9 | 2.5 | <.5 | 10.7 | 216 | <.1 | 0.1 | 0.1 | 6 | 9.77 | 0.115 | 12 | 8 | 0.73 | 38 | 0.003 | 1 | 0.66 | 0.01 | 0.17 | <.1 | 0.01 | 1.2 | <.1 | <.05 | 2 | <.5 | 1.6
399981 | 0.9 | 918.2 | 0.9 | 10 | <.1 | 17.7 | 18.1 | 4305 | 2.02 | 2.2 | 2.1 | 0.6 | 11.4 | 159 | <.1 | 0.1 | 0.1 | 8 | 7.96 | 0.126 | 15 | 11 | 0.78 | 51 | 0.005 | 1 | 0.88 | 0.011 | 0.25 | 0.1 | 0.01 | 1.5 | 0.1 | <.05 | 3 | <.5 | 2
399982 | 1.8 | 1051.9 | 1 | 10 | <.1 | 20 | 18 | 4376 | 2.14 | 2.1 | 2.7 | 0.6 | 12.2 | 144 | <.1 | 0.1 | 0.2 | 10 | 7.63 | 0.123 | 15 | 11 | 0.81 | 51 | 0.009 | 1 | 0.86 | 0.008 | 0.27 | 0.1 | 0.01 | 1.4 | 0.1 | <.05 | 3 | <.5 | 1.5
399983 | 0.9 | 857 | 1 | 12 | <.1 | 20.8 | 18.3 | 4149 | 2.36 | 3.9 | 2.3 | 0.5 | 12.5 | 148 | <.1 | 0.1 | 0.2 | 12 | 7.29 | 0.112 | 16 | 13 | 0.91 | 60 | 0.009 | 1 | 1.08 | 0.013 | 0.32 | 0.1 | 0.01 | 1.7 | 0.1 | <.05 | 4 | <.5 | 2.2
399984 | 0.9 | 1291.1 | 1 | 11 | <.1 | 21.4 | 30.4 | 3768 | 2.26 | 12.4 | 2.7 | 0.9 | 12.5 | 128 | <.1 | 0.1 | 0.5 | 10 | 6.69 | 0.115 | 11 | 11 | 0.89 | 53 | 0.008 | 1 | 0.94 | 0.01 | 0.25 | 0.1 | <.01 | 1.5 | 0.1 | <.05 | 3 | <.5 | 2.5
399985 | 1.1 | 435.8 | 0.9 | 13 | <.1 | 21.4 | 20 | 2765 | 2.17 | 11 | 2.7 | 1 | 12.9 | 96 | <.1 | 0.1 | 1.5 | 10 | 5.15 | 0.102 | 16 | 11 | 0.83 | 51 | 0.014 | 2 | 1.03 | 0.009 | 0.33 | 0.1 | 0.01 | 1.4 | 0.1 | <.05 | 3 | <.5 | 1.8
399986 | 0.9 | 741.9 | 1.2 | 12 | <.1 | 20.4 | 21.2 | 1187 | 1.97 | 13.9 | 3.6 | 1.2 | 15.6 | 41 | <.1 | 0.2 | 1.8 | 12 | 2.03 | 0.105 | 20 | 12 | 0.72 | 63 | 0.023 | 2 | 1.05 | 0.009 | 0.43 | 0.1 | 0.01 | 1.4 | 0.2 | <.05 | 3 | <.5 | 2.3
399987 | 1.7 | 409.5 | 1.3 | 12 | <.1 | 21.5 | 28.1 | 3184 | 2.1 | 20.4 | 2.7 | 1 | 12.6 | 96 | <.1 | 0.2 | 2.3 | 11 | 5.47 | 0.125 | 15 | 13 | 0.77 | 62 | 0.008 | 1 | 0.96 | 0.01 | 0.28 | 0.1 | <.01 | 1.7 | 0.1 | <.05 | 3 | <.5 | 1.8
399988 | 1.3 | 408.2 | 9 | 11 | <.1 | 20.1 | 29.9 | 4335 | 2.09 | 22.9 | 2.4 | 1.4 | 12 | 126 | <.1 | 0.1 | 6.7 | 10 | 7.1 | 0.113 | 14 | 11 | 0.89 | 73 | 0.004 | 1 | 0.87 | 0.017 | 0.19 | 0.1 | 0.01 | 1.7 | <.1 | <.05 | 3 | <.5 | 1.7
399989 | 1.2 | 290.6 | 1.4 | 10 | <.1 | 14.7 | 21.3 | 3234 | 1.79 | 17.3 | 2 | 0.8 | 12 | 99 | <.1 | 0.1 | 2.6 | 7 | 5.56 | 0.094 | 11 | 9 | 0.68 | 39 | 0.004 | 1 | 0.73 | 0.008 | 0.2 | <.1 | 0.01 | 1.2 | <.1 | <.05 | 2 | <.5 | 1.9
399990 | 0.9 | 183.8 | 1.2 | 12 | <.1 | 20 | 23.5 | 2739 | 1.9 | 21.2 | 2.3 | 3.2 | 12.8 | 90 | <.1 | 0.1 | 2.6 | 10 | 5.5 | 0.128 | 19 | 12 | 0.69 | 51 | 0.004 | 1 | 0.98 | 0.011 | 0.25 | <.1 | 0.01 | 1.5 | 0.1 | <.05 | 3 | <.5 | 1
399991 | 1 | 359.1 | 1.8 | 12 | <.1 | 21.1 | 33.6 | 3189 | 2.02 | 27.5 | 2.3 | 1.2 | 11.9 | 108 | <.1 | 0.1 | 4.1 | 9 | 6.06 | 0.133 | 11 | 12 | 0.83 | 44 | 0.003 | <1 | 0.88 | 0.009 | 0.19 | <.1 | 0.01 | 1.4 | 0.1 | <.05 | 3 | <.5 | 1.2
399992 | 0.8 | 155.3 | 1.6 | 12 | <.1 | 17.2 | 22.2 | 4655 | 2.08 | 19.1 | 1.8 | 0.8 | 9.7 | 164 | <.1 | 0.1 | 3 | 10 | 9.68 | 0.115 | 13 | 11 | 0.75 | 48 | 0.005 | <1 | 0.94 | 0.013 | 0.23 | 0.1 | 0.01 | 1.7 | 0.1 | <.05 | 3 | <.5 | 2
399993 | 0.9 | 30.7 | 1.1 | 12 | <.1 | 17.9 | 22.8 | 4798 | 2.01 | 13.4 | 1.9 | 1 | 10 | 178 | <.1 | 0.1 | 1 | 10 | 9.71 | 0.113 | 14 | 10 | 0.7 | 43 | 0.003 | <1 | 0.88 | 0.01 | 0.17 | <.1 | 0.01 | 1.6 | <.1 | <.05 | 3 | <.5 | 1
399994 | 0.7 | 67.6 | 1 | 14 | <.1 | 21.4 | 20 | 4136 | 2.41 | 9.7 | 2 | 0.5 | 11 | 148 | <.1 | 0.1 | 1.4 | 13 | 7.88 | 0.113 | 18 | 12 | 0.87 | 55 | 0.007 | 1 | 1.06 | 0.011 | 0.24 | 0.1 | <.01 | 1.7 | 0.1 | <.05 | 4 | <.5 | 1.2
399995 | 1.1 | 123.3 | 1 | 11 | <.1 | 16.5 | 19.2 | 4791 | 2.02 | 9.3 | 1.9 | <.5 | 9 | 167 | <.1 | 0.1 | 1.3 | 10 | 9.45 | 0.095 | 17 | 10 | 0.7 | 37 | 0.003 | <1 | 0.84 | 0.01 | 0.16 | 0.1 | 0.01 | 1.5 | <.1 | <.05 | 3 | <.5 | 2.2
399996 | 0.4 | 17.6 | 1.1 | 10 | <.1 | 14.2 | 16.3 | 5205 | 1.98 | 4.3 | 1.5 | <.5 | 10.1 | 205 | <.1 | 0.1 | 0.7 | 9 | 11.08 | 0.117 | 17 | 9 | 0.62 | 44 | 0.006 | <1 | 0.76 | 0.013 | 0.19 | 0.1 | <.01 | 1.6 | 0.1 | <.05 | 3 | <.5 | 2.4
399997 | 0.7 | 49 | 1 | 7 | <.1 | 12.7 | 10.3 | 6129 | 1.67 | 1.6 | 1.6 | <.5 | 7.9 | 265 | <.1 | 0.1 | 0.2 | 8 | 14.84 | 0.104 | 19 | 8 | 0.51 | 317 | 0.003 | 2 | 0.61 | 0.012 | 0.2 | 0.1 | 0.01 | 1.7 | <.1 | <.05 | 2 | <.5 | 3
399998 | 1.1 | 25.9 | 1.2 | 6 | <.1 | 14.2 | 8.3 | 4612 | 1.7 | 1.7 | 1.8 | 2.5 | 9.8 | 243 | <.1 | 0.2 | 0.3 | 8 | 12.16 | 0.104 | 21 | 8 | 0.45 | 296 | 0.005 | 2 | 0.67 | 0.011 | 0.32 | 0.1 | 0.01 | 1.9 | 0.2 | <.05 | 2 | <.5 | 2
401001 | 0.9 | 14.4 | 1.2 | 8 | <.1 | 10.7 | 8.3 | 5489 | 1.22 | 1.6 | 1.3 | <.5 | 8 | 258 | <.1 | 0.2 | 0.2 | 4 | 14.57 | 0.182 | 13 | 5 | 0.37 | 124 | 0.004 | 1 | 0.45 | 0.01 | 0.18 | 0.1 | 0.02 | 1.3 | 0.1 | <.05 | 1 | <.5 | 2
401002 | 1.5 | 24.1 | 1 | 3 | <.1 | 11.7 | 9.3 | 4200 | 1.14 | 1.6 | 1.7 | <.5 | 10.1 | 193 | <.1 | 0.1 | 0.2 | 4 | 11.63 | 0.157 | 12 | 6 | 0.36 | 137 | 0.004 | 1 | 0.52 | 0.008 | 0.21 | 0.1 | <.01 | 1.2 | 0.1 | <.05 | 1 | <.5 | 2
278399 (rock) | 0.3 | 6.4 | 3.1 | 6 | <.1 | 1.2 | 0.8 | 57 | 0.28 | 1.2 | 0.2 | <.5 | 0.8 | 10 | <.1 | 0.2 | <.1 | 6 | 0.08 | 0.008 | 1 | 4 | 0.01 | 83 | 0.001 | 2 | 0.11 | 0.001 | 0.03 | <.1 | <.01 | 0.4 | <.1 | <.05 | <1 | <.5 | 0.3
278400 (pulp) | 8 | 9473.8 | 18.3 | 82 | 3.1 | 284.9 | 14.1 | 837 | 6.71 | 5.5 | 0.1 | 919.5 | 1.2 | 80 | 0.3 | 9 | 0.7 | 41 | 2.04 | 0.059 | 2 | 309 | 0.93 | 81 | 0.004 | 2 | 0.42 | 0.041 | 0.29 | 0.8 | 1.24 | 4.5 | 0.1 | 1.24 | 2 | 10.3 | -
399949 (rock) | 0.6 | 8.3 | 4.1 | 6 | <.1 | 2 | 0.5 | 61 | 0.24 | 1.1 | 0.2 | 0.5 | 0.8 | 15 | <.1 | 0.2 | <.1 | 7 | 0.06 | 0.009 | 2 | 5 | 0.02 | 112 | 0.001 | 2 | 0.11 | 0.002 | 0.04 | <.1 | 0.01 | 0.3 | <.1 | <.05 | <1 | <.5 | 0.3
399950 (pulp) | 6.5 | 76 | 3.8 | 52 | 0.6 | 250 | 12.4 | 165 | 2.67 | 171.7 | 0.2 | 241.4 | 0.6 | 6 | 0.1 | 14.2 | <.1 | 18 | 0.14 | 0.03 | 6 | 255 | 0.15 | 35 | 0.002 | 3 | 0.62 | 0.006 | 0.3 | 0.8 | 2.4 | 1.8 | 1.6 | 1.66 | 2 | 4.9 | -
399999 (rock) | 1 | 6.9 | 3.1 | 8 | <.1 | 2.3 | 1.5 | 72 | 1.11 | 5.5 | 0.2 | 0.9 | 0.9 | 6 | 0.1 | 0.2 | <.1 | 17 | 0.09 | 0.03 | 2 | 7 | 0.01 | 35 | 0.001 | 2 | 0.13 | 0.001 | 0.04 | <.1 | 0.01 | 0.7 | <.1 | <.05 | 1 | <.5 | 0.5
400000 (pulp) | 7.8 | 81.1 | 4.4 | 59 | 0.7 | 281.1 | 14.3 | 166 | 2.67 | 173.7 | 0.2 | 193.6 | 0.6 | 6 | 0.1 | 12.8 | 0.1 | 17 | 0.14 | 0.031 | 7 | 320 | 0.14 | 37 | 0.002 | 3 | 0.59 | 0.006 | 0.29 | 0.9 | 2.48 | 1.9 | 1.6 | 1.72 | 2 | 4.5 | -
ACME ANALYTICAL LABORATORIES LTD. 852 E. HASTINGS ST. VANCOUVER BC V6A 1R6 PHONE(604)253-3158 FAX(604)253-1716
Acme file # A604837 Page 1 Received: AUG 9 2006 * 131 samples in this disk file.
Analysis: GROUP 1DX - 15 GM SAMPLE LEACHED WITH 90 ML 2-2-2 HCL-HNO3-H2O AT 95 DEG. C FOR ONE HOUR, DILUTED TO 300 ML, ANALYSED BY ICP-MS.
ELEMENT | Mo | Cu | Pb | Zn | Ag | Ni | Co | Mn | Fe | As | U | Au | Th | Sr | Cd | Sb | Bi | V | Ca | P | La | Cr | Mg | Ba | Ti | B | Al | Na | K | W | Hg | Sc | Tl | S | Ga | Se | Sample
G-1 | 0.1 | 1.6 | 2.6 | 47 | <.1 | 3.7 | 4.1 | 502 | 1.85 | <.5 | 1.8 | 0.8 | 3.6 | 50 | <.1 | <.1 | 0.1 | 33 | 0.43 | 0.076 | 5 | 6 | 0.59 | 192 | 0.113 | 1 | 0.93 | 0.058 | 0.49 | 0.1 | <.01 | 1.9 | 0.4 | <.05 | 5 | <.5 | -
G-1 | 1.3 | 3.5 | 5.3 | 52 | <.1 | 4.3 | 4.4 | 546 | 1.88 | 2.6 | 2.6 | 2.5 | 4.6 | 59 | <.1 | 0.1 | 0.1 | 35 | 0.54 | 0.078 | 7 | 13 | 0.58 | 208 | 0.129 | 1 | 0.93 | 0.065 | 0.52 | 0.1 | 0.01 | 2.1 | 0.4 | <.05 | 5 | <.5 | -
G-1 | 0.7 | 4.9 | 3.8 | 48 | <.1 | 4.5 | 4 | 541 | 1.87 | 0.5 | 2.6 | 1.2 | 4.1 | 57 | <.1 | <.1 | 0.1 | 36 | 0.54 | 0.074 | 7 | 13 | 0.58 | 192 | 0.117 | 1 | 0.95 | 0.07 | 0.5 | 0.1 | 0.01 | 2.1 | 0.4 | <.05 | 5 | <.5 | -
G-1 | 0.2 | 2.5 | 3.2 | 51 | <.1 | 4.2 | 4.4 | 527 | 1.93 | <.5 | 1.9 | 0.8 | 4.1 | 56 | <.1 | <.1 | 0.1 | 35 | 0.48 | 0.081 | 7 | 7 | 0.6 | 203 | 0.122 | 1 | 1 | 0.061 | 0.49 | 0.1 | 0.01 | 2 | 0.4 | <.05 | 5 | <.5 | -
International KRL Resources Corp.
RE 278386 | 1.2 | 370.4 | 0.8 | 2 | <.1 | 9.1 | 11.9 | 5645 | 1.94 | 7.1 | 1.5 | 0.8 | 9.6 | 108 | <.1 | 0.1 | 0.1 | 4 | 10.7 | 0.109 | 12 | 7 | 0.13 | 165 | 0.002 | 1 | 0.18 | 0.007 | 0.14 | 0.1 | 0.01 | 1.7 | <.1 | <.05 | 1 | <.5 | -
RE 278433 | 0.6 | 254.9 | 0.8 | 2 | <.1 | 8.8 | 12.2 | 4973 | 1.24 | 2.3 | 1 | 1.2 | 8.8 | 149 | <.1 | 0.1 | <.1 | 6 | 12.64 | 0.117 | 17 | 6 | 0.24 | 105 | 0.004 | <1 | 0.34 | 0.008 | 0.19 | 0.1 | <.01 | 1.7 | <.1 | <.05 | 2 | <.5 | -
RE 399973 | 7.2 | 1122.4 | 1.1 | 5 | <.1 | 11.8 | 5.9 | 4280 | 1.5 | 0.7 | 4.3 | 1.8 | 11.5 | 113 | <.1 | 0.1 | 0.2 | 3 | 6.7 | 0.095 | 16 | 4 | 0.42 | 67 | 0.003 | 1 | 0.51 | 0.007 | 0.25 | 0.1 | <.01 | 1.3 | <.1 | <.05 | 2 | <.5 | -
RE 399983 | 0.8 | 804.7 | 0.9 | 11 | <.1 | 20.1 | 17.4 | 3871 | 2.22 | 3.4 | 2.1 | <.5 | 11.8 | 138 | <.1 | 0.2 | 0.2 | 11 | 6.93 | 0.104 | 15 | 13 | 0.87 | 57 | 0.009 | 1 | 1.03 | 0.011 | 0.32 | 0.1 | 0.01 | 1.6 | 0.1 | <.05 | 3 | <.5 | -
RRE 278386 | 1.3 | 412.2 | 0.9 | 3 | <.1 | 9.2 | 12.9 | 5605 | 2.12 | 6.8 | 1.7 | 1.2 | 9.7 | 90 | <.1 | 0.1 | 0.1 | 5 | 9.71 | 0.106 | 13 | 8 | 0.11 | 203 | 0.003 | 1 | 0.23 | 0.006 | 0.17 | <.1 | <.01 | 1.8 | <.1 | <.05 | 1 | <.5 | -
RRE 278433 | 0.4 | 264.4 | 0.8 | 2 | <.1 | 8.7 | 12.7 | 5062 | 1.28 | 2.2 | 1 | 0.5 | 9.1 | 149 | <.1 | 0.1 | <.1 | 6 | 12.95 | 0.119 | 17 | 7 | 0.25 | 111 | 0.005 | <1 | 0.38 | 0.009 | 0.23 | 0.1 | <.01 | 1.8 | 0.1 | <.05 | 2 | <.5 | -
RRE 399973 | 7.2 | 1092.3 | 0.8 | 4 | <.1 | 12.9 | 5.9 | 4177 | 1.45 | 0.8 | 4.1 | 1.2 | 10.8 | 109 | <.1 | 0.1 | 0.2 | 3 | 6.52 | 0.089 | 15 | 4 | 0.41 | 60 | 0.003 | 1 | 0.48 | 0.005 | 0.22 | <.1 | <.01 | 1.1 | <.1 | <.05 | 2 | <.5 | -
RRE 399983 | 1 | 771.4 | 0.9 | 12 | <.1 | 21.4 | 17.3 | 3962 | 2.34 | 3.2 | 2.1 | 0.9 | 12.4 | 145 | <.1 | 0.2 | 0.1 | 10 | 7.25 | 0.108 | 14 | 13 | 0.93 | 47 | 0.007 | <1 | 0.99 | 0.01 | 0.27 | <.1 | 0.01 | 1.5 | 0.1 | <.05 | 3 | <.5 | -
SAMPLES | ppm | ppm | ppm | ppm | ppm | ppm | ppm | ppm | % | ppm | ppm | ppb | ppm | ppm | ppm | ppm | ppm | ppm | % | % | ppm | ppm | % | ppm | % | ppm | % | % | % | ppm | ppm | ppm | ppm | % | ppm | ppm | kg
STANDARD DS7 | 20.5 | 107.4 | 69.8 | 411 | 0.9 | 56.1 | 9.4 | 623 | 2.39 | 48.2 | 4.8 | 66.3 | 4.3 | 70 | 6.3 | 5.9 | 4.5 | 83 | 0.92 | 0.08 | 11 | 167 | 1.05 | 377 | 0.12 | 39 | 0.96 | 0.076 | 0.45 | 3.9 | 0.2 | 2.5 | 4.2 | 0.21 | 5 | 3.9 | -
STANDARD DS7 | 20.5 | 107.4 | 70.5 | 413 | 0.9 | 55.9 | 9.6 | 632 | 2.41 | 48.9 | 4.9 | 64.2 | 4.3 | 71 | 6.4 | 6 | 4.6 | 84 | 0.93 | 0.08 | 11 | 170 | 1.06 | 383 | 0.121 | 38 | 0.97 | 0.078 | 0.45 | 3.9 | 0.21 | 2.6 | 4.2 | 0.22 | 5 | 3.6 | -
STANDARD DS7 | 20.9 | 107.8 | 70.5 | 411 | 0.9 | 55.3 | 9.6 | 631 | 2.41 | 49.3 | 4.9 | 61.1 | 4.3 | 72 | 6.5 | 6.1 | 4.5 | 84 | 0.94 | 0.08 | 12 | 170 | 1.06 | 385 | 0.123 | 39 | 0.99 | 0.079 | 0.45 | 4 | 0.2 | 2.6 | 4.2 | 0.22 | 5 | 3.7 | -
STANDARD DS7 | 20.7 | 110.9 | 70.7 | 411 | 0.9 | 56.5 | 9.7 | 630 | 2.42 | 47.2 | 4.9 | 60.2 | 4.4 | 68 | 6.3 | 5.8 | 4.5 | 84 | 0.94 | 0.078 | 12 | 171 | 1.06 | 365 | 0.123 | 38 | 0.98 | 0.075 | 0.43 | 3.8 | 0.2 | 2.5 | 4.1 | 0.22 | 5 | 3.5 | -