## A605116
ACME ANALYTICAL LABORATORIES LTD. 852 E. HASTINGS ST. VANCOUVER BC V6A 1R6 PHONE(604)253-3158 FAX(604)253-1716
International KRL Resources Corp.
Acme file # A605116 Page 1 Received: AUG 15 2006 * 96 samples in this disk file.
Analysis: GROUP 1DX - 15 GM SAMPLE LEACHED WITH 90 ML 2-2-2 HCL-HNO3-H2O AT 95 DEG. C FOR ONE HOUR, DILUTED TO 300 ML, ANALYSED BY ICP-MS.
ELEMENT | Mo | Cu | Pb | Zn | Ag | Ni | Co | Mn | Fe | As | U | Au | Th | Sr | Cd | Sb | Bi | V | Ca | P | La | Cr | Mg | Ba | Ti | B | Al | Na | K | W | Hg | Sc | Tl | S | Ga | Se | Sample
SAMPLES | ppm | ppm | ppm | ppm | ppm | ppm | ppm | ppm | % | ppm | ppm | ppb | ppm | ppm | ppm | ppm | ppm | ppm | % | % | ppm | ppm | % | ppm | % | ppm | % | % | % | ppm | ppm | ppm | ppm | % | ppm | ppm | kg
G-1 | 0.5 | 7.6 | 4.6 | 48 | <.1 | 7.3 | 4.4 | 545 | 1.93 | <.5 | 2.8 | 1.3 | 4.3 | 65 | <.1 | <.1 | 0.1 | 36 | 0.53 | 0.077 | 8 | 15 | 0.63 | 214 | 0.126 | 1 | 1.02 | 0.089 | 0.5 | 0.7 | <.01 | 2 | 0.4 | <.05 | 5 | <.5 | -
278486 | 1.4 | 88 | 0.6 | 3 | <.1 | 11 | 9.9 | 1527 | 1.49 | 1.9 | 1 | 0.7 | 7.3 | 36 | <.1 | 0.1 | 0.2 | 10 | 2.78 | 0.099 | 5 | 9 | 0.37 | 77 | 0.006 | 2 | 0.48 | 0.005 | 0.32 | 0.1 | <.01 | 1.2 | 0.1 | <.05 | 2 | <.5 | 2.2
278487 | 1.5 | 2561 | 0.7 | 8 | <.1 | 10.3 | 6.2 | 1365 | 1.26 | 1.4 | 2.9 | 9.1 | 14.2 | 46 | <.1 | 0.4 | 0.3 | 8 | 2.83 | 0.097 | 68 | 8 | 0.28 | 65 | 0.005 | 1 | 0.45 | 0.009 | 0.34 | 0.1 | <.01 | 1.3 | <.1 | <.05 | 2 | <.5 | 1.5
278488 | 5.5 | 857.8 | 0.7 | 3 | <.1 | 11 | 9.4 | 2973 | 2.01 | 1.5 | 2.7 | 2.4 | 11.4 | 56 | <.1 | 0.1 | 0.2 | 9 | 5.69 | 0.09 | 11 | 9 | 0.21 | 242 | 0.005 | <1 | 0.39 | 0.006 | 0.29 | 0.1 | <.01 | 1.5 | 0.1 | <.05 | 1 | <.5 | 1.8
278489 | 2.5 | 726 | 1.2 | 3 | <.1 | 7.9 | 7.4 | 2750 | 2.55 | 1.2 | 2.9 | 1.5 | 9.1 | 93 | <.1 | 0.1 | 0.1 | 11 | 7.58 | 0.119 | 16 | 10 | 0.15 | 62 | 0.005 | <1 | 0.31 | 0.008 | 0.26 | 0.1 | <.01 | 1.6 | <.1 | <.05 | 1 | 0.9 | 1.9
278490 | 11.2 | 340.1 | 0.8 | 5 | <.1 | 10.3 | 11 | 1827 | 1.99 | 1.4 | 4.1 | 2.6 | 12.3 | 38 | <.1 | 0.1 | 0.3 | 9 | 3.98 | 0.103 | 19 | 8 | 0.2 | 98 | 0.004 | 1 | 0.45 | 0.005 | 0.25 | 0.1 | 0.01 | 1.8 | 0.1 | <.05 | 2 | 1.2 | 1.4
278491 | 18.7 | 190.6 | 1 | 4 | <.1 | 8.3 | 17.4 | 1825 | 1.1 | 1.2 | 1.8 | 3.6 | 10.6 | 39 | <.1 | 0.1 | 0.5 | 7 | 2.22 | 0.072 | 23 | 7 | 0.48 | 389 | 0.004 | 1 | 0.42 | 0.005 | 0.29 | 0.1 | 0.01 | 1.7 | 0.1 | <.05 | 1 | 1.5 | 1.5
278492 | 13.7 | 454.1 | 1.2 | 3 | <.1 | 14.5 | 15.5 | 3464 | 1.68 | 1.2 | 2.5 | 1 | 9.5 | 135 | <.1 | 0.1 | 0.4 | 7 | 8.66 | 0.123 | 13 | 6 | 0.49 | 60 | 0.003 | <1 | 0.26 | 0.008 | 0.2 | 0.1 | <.01 | 2.4 | 0.1 | <.05 | 1 | 1.6 | 1.5
278493 | 13.9 | 529.1 | 1.3 | 3 | <.1 | 12.9 | 27.5 | 3451 | 1.44 | 4.5 | 2.5 | 1.5 | 10.3 | 155 | <.1 | 0.1 | 0.9 | 9 | 8.88 | 0.131 | 11 | 7 | 0.32 | 72 | 0.005 | <1 | 0.33 | 0.007 | 0.25 | 0.1 | <.01 | 2.1 | 0.1 | 0.06 | 1 | 1.3 | 2.1
278494 | 7 | 1110.5 | 1.1 | 3 | <.1 | 5.8 | 35.2 | 4683 | 1.27 | 5.2 | 1.2 | 0.7 | 8.8 | 204 | <.1 | 0.1 | 0.4 | 7 | 12.95 | 0.13 | 11 | 6 | 0.35 | 59 | 0.004 | <1 | 0.26 | 0.01 | 0.21 | 0.1 | 0.01 | 2.5 | 0.1 | 0.1 | 1 | 0.7 | 2
RE 278494 | 7.3 | 1103.4 | 1 | 2 | <.1 | 5.7 | 35.6 | 4867 | 1.28 | 5.1 | 1.2 | <.5 | 8.7 | 201 | <.1 | 0.1 | 0.4 | 7 | 12.89 | 0.129 | 11 | 7 | 0.34 | 59 | 0.004 | <1 | 0.26 | 0.01 | 0.21 | 0.1 | 0.01 | 2.5 | 0.1 | 0.1 | 1 | 0.9 | -
RRE 278494 | 7.2 | 1116.7 | 1.1 | 2 | <.1 | 6.2 | 36.1 | 4664 | 1.25 | 5.1 | 1.2 | <.5 | 8.7 | 201 | <.1 | 0.1 | 0.4 | 7 | 13.05 | 0.131 | 11 | 6 | 0.34 | 57 | 0.004 | 1 | 0.23 | 0.01 | 0.2 | 0.1 | 0.01 | 2.5 | 0.1 | 0.09 | 1 | 0.7 | -
278495 | 11.7 | 40.3 | 1.2 | 3 | <.1 | 10.7 | 71.8 | 4320 | 1.25 | 12.9 | 1.3 | <.5 | 9.5 | 196 | <.1 | 0.1 | 0.5 | 10 | 11.76 | 0.156 | 11 | 10 | 0.34 | 134 | 0.005 | 1 | 0.3 | 0.008 | 0.2 | 0.1 | <.01 | 2.9 | 0.1 | <.05 | 2 | <.5 | 2.3
278496 | 5.2 | 12.6 | 1.1 | 2 | <.1 | 4.2 | 45.9 | 5696 | 1 | 9.4 | 1.1 | <.5 | 7.5 | 242 | <.1 | 0.1 | 0.7 | 9 | 15.59 | 0.218 | 11 | 8 | 0.29 | 50 | 0.004 | <1 | 0.17 | 0.01 | 0.15 | 0.1 | <.01 | 3.2 | <.1 | <.05 | 1 | <.5 | 1.8
278497 | 0.6 | 23 | 1.1 | 1 | <.1 | 5.1 | 95.4 | 7176 | 2.36 | 29.3 | 1.1 | <.5 | 6.2 | 380 | <.1 | 0.1 | 7.3 | 9 | 17.92 | 0.164 | 7 | 7 | 0.25 | 40 | 0.003 | <1 | 0.1 | 0.01 | 0.11 | 0.1 | <.01 | 2.2 | 0.1 | 0.1 | 1 | <.5 | 1.5
278498 | 20.9 | 69.5 | 1.2 | 2 | <.1 | 2.6 | 93.2 | 7916 | 1.6 | 25.8 | 2.1 | 0.9 | 5.5 | 269 | <.1 | 0.1 | 6 | 7 | 18.62 | 0.224 | 12 | 5 | 0.18 | 138 | 0.005 | 1 | 0.13 | 0.011 | 0.11 | 0.1 | 0.01 | 2.2 | 0.2 | <.05 | 1 | <.5 | 1.8
278499 (rock) | 0.3 | 5.2 | 3.6 | 7 | <.1 | 1.9 | 2.5 | 231 | 0.53 | 2.3 | 0.2 | <.5 | 0.8 | 21 | <.1 | 0.1 | 0.4 | 9 | 0.59 | 0.015 | 2 | 4 | 0.02 | 82 | 0.002 | 2 | 0.13 | 0.055 | 0.04 | <.1 | 0.01 | 0.4 | <.1 | <.05 | <1 | <.5 | 0.5
278500 (pulp) | 8.8 | 9681.2 | 18.2 | 83 | 3.2 | 314 | 13.5 | 877 | 7.07 | 5.8 | 0.1 | 831.2 | 1.1 | 78 | 0.4 | 8.2 | 0.8 | 47 | 2.01 | 0.059 | 3 | 341 | 0.94 | 82 | 0.004 | 4 | 0.46 | 0.038 | 0.32 | 0.8 | 1.32 | 4.5 | 0.1 | 1.25 | 2 | 10.6 | -
278501 | 7.6 | 57.3 | 0.8 | 1 | <.1 | 3.1 | 189.7 | 8377 | 1.83 | 65.1 | 1.6 | 1.4 | 4.7 | 393 | <.1 | 0.1 | 1.2 | 6 | 21.63 | 0.236 | 8 | 4 | 0.2 | 110 | 0.004 | 1 | 0.1 | 0.01 | 0.1 | 0.1 | 0.01 | 1.8 | <.1 | 0.17 | 1 | <.5 | 2
278502 | 2.7 | 100.7 | 0.7 | 1 | <.1 | 3.2 | 136.3 | 6537 | 1.74 | 43.2 | 1.5 | 0.7 | 6.3 | 247 | <.1 | 0.1 | 0.8 | 6 | 18.89 | 0.224 | 12 | 5 | 0.15 | 74 | 0.005 | 1 | 0.15 | 0.012 | 0.14 | 0.1 | <.01 | 2 | <.1 | 0.08 | 1 | <.5 | 2
278503 | 2.5 | 30.4 | 0.7 | 1 | <.1 | 7.3 | 125.8 | 6254 | 2.18 | 46.1 | 2.6 | 1 | 6.8 | 253 | <.1 | 0.1 | 0.3 | 8 | 15.81 | 0.22 | 10 | 8 | 0.15 | 138 | 0.005 | 1 | 0.17 | 0.008 | 0.15 | 0.1 | 0.01 | 1.9 | <.1 | 0.06 | 1 | <.5 | 2.4
278504 | 0.9 | 23.8 | 0.8 | 1 | <.1 | 5.5 | 100.3 | 6952 | 1.81 | 33.2 | 2.1 | <.5 | 5.4 | 297 | <.1 | 0.1 | 0.2 | 6 | 16.88 | 0.229 | 10 | 6 | 0.17 | 64 | 0.004 | <1 | 0.16 | 0.01 | 0.14 | 0.1 | <.01 | 1.8 | <.1 | <.05 | 1 | <.5 | 2
278505 | 1.6 | 32.6 | 0.8 | 1 | <.1 | 8.5 | 92.3 | 5651 | 2.21 | 31.2 | 2.9 | <.5 | 7 | 253 | <.1 | 0.2 | 0.2 | 10 | 14.88 | 0.516 | 13 | 10 | 0.18 | 67 | 0.008 | 1 | 0.26 | 0.008 | 0.2 | 0.1 | <.01 | 1.9 | <.1 | <.05 | 1 | <.5 | 1.9
278506 | 3.2 | 19.8 | 0.7 | 1 | <.1 | 3.2 | 78.1 | 6518 | 1.32 | 27.3 | 3.2 | <.5 | 5.5 | 262 | <.1 | 0.2 | 0.1 | 5 | 17.44 | 0.285 | 11 | 6 | 0.12 | 121 | 0.006 | 1 | 0.15 | 0.006 | 0.14 | 0.1 | 0.01 | 1.8 | <.1 | <.05 | 1 | <.5 | 1.8
278507 | 1.6 | 224.9 | 0.7 | 2 | <.1 | 5.8 | 30.2 | 5529 | 1.55 | 7.5 | 2.7 | 0.6 | 7.1 | 231 | <.1 | 0.1 | 0.2 | 8 | 13.65 | 0.233 | 12 | 7 | 0.16 | 103 | 0.006 | 1 | 0.25 | 0.007 | 0.2 | 0.1 | <.01 | 1.8 | <.1 | <.05 | 1 | <.5 | 2.4
278508 | 2.1 | 517.9 | 0.9 | 2 | <.1 | 3.3 | 19 | 5664 | 1.48 | 4.2 | 3.1 | 1.3 | 6.6 | 218 | <.1 | 0.1 | 0.2 | 7 | 13.47 | 0.205 | 10 | 7 | 0.13 | 81 | 0.005 | 1 | 0.16 | 0.006 | 0.15 | <.1 | <.01 | 1.7 | <.1 | <.05 | 1 | <.5 | 1.9
278509 | 2 | 342.1 | 2.2 | 1 | <.1 | 5.3 | 16.5 | 5330 | 1.81 | 2.7 | 3.7 | 2.7 | 6.7 | 177 | <.1 | 0.2 | 0.4 | 8 | 13.19 | 0.135 | 10 | 9 | 0.12 | 63 | 0.004 | 2 | 0.15 | 0.008 | 0.13 | 0.1 | <.01 | 1.8 | 0.1 | 0.07 | 1 | <.5 | 2
278510 | 2.2 | 229.6 | 0.7 | 1 | <.1 | 2.7 | 9.4 | 5373 | 1.19 | 1.8 | 2.9 | 1.8 | 5.6 | 181 | <.1 | 0.1 | 0.1 | 5 | 12.74 | 0.137 | 12 | 7 | 0.14 | 95 | 0.004 | 1 | 0.16 | 0.039 | 0.15 | 0.1 | 0.01 | 1.5 | <.1 | <.05 | 1 | <.5 | 2.1
278511 | 2.5 | 627.6 | 0.8 | 2 | <.1 | 9 | 16.7 | 6354 | 2.67 | 2.8 | 5.6 | 1.7 | 5.4 | 211 | <.1 | 0.2 | 0.2 | 9 | 11.71 | 0.144 | 9 | 10 | 0.17 | 73 | 0.004 | 1 | 0.21 | 0.006 | 0.14 | 0.1 | 0.01 | 1.8 | <.1 | 0.14 | 1 | <.5 | 2
278512 | 1.9 | 562.8 | 0.7 | 2 | <.1 | 8.5 | 14.4 | 5505 | 2.34 | 2.2 | 3.9 | 1.2 | 6.8 | 166 | <.1 | 0.2 | 0.4 | 8 | 11.25 | 0.134 | 9 | 11 | 0.26 | 60 | 0.005 | 1 | 0.25 | 0.01 | 0.18 | 0.1 | 0.01 | 1.8 | <.1 | 0.1 | 1 | <.5 | 1.8
278513 | 1.9 | 164.2 | 0.7 | 2 | <.1 | 7.8 | 10.7 | 4444 | 1.84 | 2.2 | 2.9 | 1.2 | 7.1 | 114 | <.1 | 0.2 | 0.4 | 9 | 11.47 | 0.133 | 14 | 10 | 0.16 | 57 | 0.005 | 1 | 0.25 | 0.007 | 0.16 | 0.3 | 0.01 | 1.8 | 0.1 | <.05 | 1 | <.5 | 2.8
278514 | 1.5 | 157.5 | 0.6 | 2 | <.1 | 5.8 | 10.3 | 5141 | 1.42 | 1.9 | 2.5 | <.5 | 7.5 | 146 | <.1 | 0.1 | 0.2 | 7 | 12.29 | 0.137 | 15 | 8 | 0.21 | 85 | 0.005 | 1 | 0.24 | 0.008 | 0.18 | 0.6 | <.01 | 1.7 | <.1 | <.05 | 1 | <.5 | 1.9
278515 | 1.4 | 169.8 | 0.9 | 2 | <.1 | 4.5 | 9.7 | 4561 | 0.93 | 2.3 | 2.1 | 0.7 | 7.8 | 118 | <.1 | 0.1 | 0.4 | 5 | 11.79 | 0.127 | 18 | 6 | 0.15 | 90 | 0.005 | <1 | 0.26 | 0.009 | 0.2 | 0.2 | <.01 | 1.5 | 0.1 | <.05 | 1 | <.5 | 1.9
278516 | 0.9 | 140.4 | 1.2 | 2 | <.1 | 7.8 | 7.7 | 5323 | 1.03 | 1.4 | 1.7 | 0.6 | 5.9 | 138 | <.1 | 0.1 | 0.6 | 5 | 14.39 | 0.108 | 16 | 6 | 0.21 | 56 | 0.003 | 1 | 0.2 | 0.011 | 0.13 | 0.1 | <.01 | 1.7 | <.1 | <.05 | 1 | <.5 | 2.7
278517 | 1.8 | 161.7 | 1 | 2 | <.1 | 3.5 | 5.3 | 5126 | 1 | 1.1 | 1.8 | 2.2 | 6.4 | 159 | <.1 | 0.1 | 1.2 | 3 | 14.33 | 0.109 | 14 | 5 | 0.16 | 65 | 0.004 | 1 | 0.15 | 0.01 | 0.15 | 0.1 | <.01 | 1.5 | 0.1 | <.05 | 1 | <.5 | 2.1
STANDARD DS7 | 20.7 | 110 | 70.4 | 411 | 0.9 | 55.2 | 9.6 | 627 | 2.39 | 49 | 5 | 64.1 | 4.4 | 70 | 6.5 | 6.1 | 4.6 | 84 | 0.93 | 0.08 | 12 | 168 | 1.05 | 375 | 0.122 | 39 | 0.97 | 0.077 | 0.44 | 3.9 | 0.2 | 2.5 | 4.3 | 0.21 | 5 | 3.2 | -
G-1 | 0.1 | 5.8 | 3.7 | 46 | <.1 | 4.2 | 4.5 | 631 | 1.86 | 0.5 | 3.3 | 0.8 | 5 | 79 | <.1 | <.1 | 0.1 | 36 | 0.79 | 0.08 | 11 | 11 | 0.58 | 228 | 0.137 | 2 | 1.05 | 0.113 | 0.54 | 0.1 | <.01 | 2.3 | 0.4 | <.05 | 6 | <.5 | -
278518 | 0.6 | 109.3 | 1.1 | 2 | <.1 | 2.3 | 6.5 | 4376 | 0.86 | 1.7 | 1.7 | 0.5 | 6.7 | 113 | <.1 | 0.1 | 0.6 | 7 | 13.05 | 0.097 | 21 | 6 | 0.19 | 177 | 0.009 | 1 | 0.22 | 0.012 | 0.2 | 0.2 | <.01 | 1.7 | 0.1 | <.05 | 1 | <.5 | 1.7
278519 | 3.3 | 87.6 | 1 | 1 | <.1 | 1.5 | 7.2 | 4977 | 0.76 | 2.3 | 2.9 | 0.7 | 5.7 | 100 | <.1 | 0.1 | 0.4 | 5 | 15.87 | 0.089 | 19 | 4 | 0.12 | 255 | 0.004 | 1 | 0.17 | 0.008 | 0.17 | 0.1 | <.01 | 1.8 | 0.1 | <.05 | 1 | <.5 | 2.1
278520 | 2 | 16.6 | 0.6 | 1 | <.1 | 1.2 | 10.4 | 4072 | 0.79 | 2.9 | 2.6 | 0.5 | 6.6 | 111 | <.1 | 0.1 | 0.5 | 7 | 12.27 | 0.098 | 18 | 6 | 0.09 | 159 | 0.007 | 1 | 0.19 | 0.006 | 0.19 | 0.1 | <.01 | 1.7 | 0.1 | <.05 | 1 | <.5 | 1.9
278521 | 0.5 | 11.4 | 0.8 | 1 | <.1 | 1.3 | 5.4 | 6472 | 0.68 | 1.7 | 1.5 | <.5 | 5.1 | 341 | <.1 | 0.1 | 0.3 | 5 | 18.93 | 0.097 | 17 | 4 | 0.18 | 135 | 0.004 | 1 | 0.14 | 0.011 | 0.14 | 0.1 | <.01 | 1.8 | <.1 | <.05 | 1 | <.5 | 2.3
278522 | 0.8 | 45.2 | 1.9 | 1 | <.1 | 1.3 | 3.6 | 5864 | 0.6 | 1.6 | 1.8 | 0.6 | 6.1 | 204 | <.1 | 0.1 | 0.6 | 5 | 20.01 | 0.114 | 22 | 5 | 0.13 | 88 | 0.004 | 1 | 0.15 | 0.013 | 0.17 | 0.1 | 0.01 | 2.3 | 0.1 | <.05 | 1 | <.5 | 2.1
278523 | 2.3 | 205 | 1.3 | 2 | <.1 | 3.3 | 4.9 | 5644 | 1.07 | 1.5 | 2 | 0.8 | 6.1 | 265 | <.1 | 0.1 | 1.7 | 8 | 16.67 | 0.082 | 30 | 7 | 0.18 | 213 | 0.009 | 1 | 0.15 | 0.01 | 0.14 | <.1 | 0.01 | 2.2 | 0.1 | <.05 | 1 | <.5 | 2.4
278524 | 1.1 | 80 | 1.1 | 3 | <.1 | 6.5 | 9.7 | 5516 | 1.14 | 2.9 | 1.9 | 1.1 | 6.8 | 195 | <.1 | 0.1 | 0.4 | 8 | 14.85 | 0.087 | 11 | 6 | 0.37 | 89 | 0.01 | 1 | 0.25 | 0.009 | 0.17 | 0.1 | 0.01 | 1.7 | 0.1 | <.05 | 1 | <.5 | 2.3
278525 | 0.6 | 82.9 | 0.9 | 2 | <.1 | 7.2 | 7.8 | 6075 | 1.09 | 2.4 | 1.3 | 0.6 | 5.8 | 287 | <.1 | 0.1 | 0.3 | 6 | 17.52 | 0.086 | 22 | 6 | 0.27 | 188 | 0.009 | <1 | 0.21 | 0.012 | 0.16 | 0.1 | <.01 | 1.9 | <.1 | <.05 | 1 | <.5 | 2.2
278526 | 0.9 | 82.7 | 0.8 | 2 | <.1 | 4.8 | 5.3 | 6601 | 1.12 | 1.9 | 1.6 | <.5 | 5.8 | 381 | <.1 | 0.1 | 0.2 | 5 | 19.89 | 0.098 | 13 | 5 | 0.23 | 678 | 0.007 | <1 | 0.2 | 0.012 | 0.18 | 0.1 | <.01 | 1.9 | 0.1 | <.05 | 1 | <.5 | 2.4
278527 | 0.6 | 90.2 | 1.1 | 2 | <.1 | 3.6 | 3.7 | 6323 | 0.85 | 1.5 | 1.6 | <.5 | 5.7 | 434 | <.1 | 0.1 | 0.2 | 6 | 18.43 | 0.094 | 21 | 5 | 0.24 | 137 | 0.007 | 1 | 0.2 | 0.009 | 0.17 | 0.1 | <.01 | 2 | <.1 | <.05 | 1 | <.5 | 2.4
278528 | 1 | 258.5 | 1 | 2 | <.1 | 4.4 | 4.2 | 5532 | 0.63 | 1.9 | 2.9 | 2.4 | 5.2 | 331 | <.1 | 0.1 | 2.2 | 7 | 17.9 | 0.103 | 22 | 5 | 0.18 | 157 | 0.004 | <1 | 0.15 | 0.013 | 0.15 | 0.1 | 0.01 | 1.9 | <.1 | <.05 | 1 | <.5 | 2.3
278529 | 15.4 | 2941.7 | 1.8 | 2 | 0.1 | 4.9 | 2.2 | 5460 | 0.75 | 1.4 | 8.4 | 6.2 | 4.7 | 258 | <.1 | 0.1 | 7.8 | 4 | 18.54 | 0.096 | 25 | 5 | 0.14 | 384 | 0.003 | <1 | 0.14 | 0.015 | 0.13 | 0.1 | 0.01 | 1.9 | <.1 | 0.08 | 1 | 1.3 | 2.6
278530 | 8.8 | 1150.1 | 1.1 | 2 | <.1 | 8.8 | 3.4 | 5062 | 0.64 | 1 | 5.1 | 6 | 6.8 | 335 | <.1 | 0.1 | 0.9 | 7 | 15.65 | 0.093 | 22 | 5 | 0.22 | 324 | 0.007 | 1 | 0.22 | 0.007 | 0.22 | 0.1 | <.01 | 1.8 | 0.1 | <.05 | 2 | 0.7 | 2.7
278531 | 6.1 | 1896.1 | 1.2 | 2 | <.1 | 3.2 | 2.5 | 5679 | 0.71 | 0.9 | 8 | 4.7 | 6.9 | 461 | <.1 | 0.1 | 0.6 | 5 | 17.11 | 0.083 | 26 | 5 | 0.2 | 358 | 0.005 | <1 | 0.12 | 0.007 | 0.13 | <.1 | 0.01 | 1.6 | <.1 | 0.08 | 1 | <.5 | 2.4
278532 | 7.8 | 1633.9 | 1.2 | 1 | <.1 | 1.6 | 1.1 | 4726 | 0.47 | 1 | 7.2 | 5.9 | 6.9 | 193 | <.1 | 0.2 | 3.1 | 4 | 18.74 | 0.089 | 36 | 4 | 0.1 | 102 | 0.002 | 1 | 0.1 | 0.01 | 0.09 | <.1 | 0.01 | 1.8 | <.1 | 0.08 | 1 | 0.7 | 2.4
278533 | 13.2 | 904.2 | 1.6 | 2 | <.1 | 2.2 | 3.6 | 4987 | 0.65 | 1.7 | 6.2 | 3.8 | 10.2 | 245 | <.1 | 0.2 | 2.7 | 7 | 18.04 | 0.083 | 45 | 5 | 0.1 | 117 | 0.004 | <1 | 0.09 | 0.008 | 0.1 | 0.1 | 0.01 | 1.7 | <.1 | 0.09 | 1 | 0.8 | 2.4
278534 | 3.6 | 232.1 | 1.1 | 1 | <.1 | 1.7 | 2.3 | 5568 | 0.62 | 1.5 | 4.7 | 2.6 | 7.7 | 206 | <.1 | 0.1 | 0.5 | 4 | 18.98 | 0.067 | 27 | 4 | 0.08 | 168 | 0.003 | <1 | 0.08 | 0.008 | 0.08 | <.1 | 0.01 | 1.5 | <.1 | <.05 | 1 | <.5 | 2.3
278535 | 5.9 | 512.2 | 1.3 | 1 | <.1 | 1.3 | 1.6 | 6029 | 0.84 | 1.1 | 5.1 | 2.8 | 10.2 | 332 | <.1 | 0.1 | 0.8 | 8 | 20.22 | 0.07 | 30 | 6 | 0.1 | 86 | 0.008 | <1 | 0.07 | 0.009 | 0.07 | 0.1 | <.01 | 1.6 | <.1 | <.05 | 1 | <.5 | 2
278536 | 2.7 | 301.4 | 1.2 | 1 | <.1 | 2 | 2.2 | 5050 | 0.58 | 2.2 | 4.8 | 2.5 | 9.2 | 188 | <.1 | 0.1 | 0.6 | 8 | 20.03 | 0.078 | 59 | 5 | 0.09 | 104 | 0.005 | <1 | 0.09 | 0.01 | 0.08 | <.1 | <.01 | 1.8 | <.1 | <.05 | 1 | <.5 | 2.6
278537 | 2.7 | 116.5 | 1.4 | 1 | <.1 | 2.6 | 2.2 | 5184 | 0.58 | 1.8 | 4.5 | 1.2 | 8.5 | 179 | <.1 | 0.1 | 0.4 | 8 | 18.72 | 0.076 | 35 | 5 | 0.09 | 110 | 0.006 | <1 | 0.09 | 0.008 | 0.09 | <.1 | <.01 | 1.7 | <.1 | <.05 | 1 | <.5 | 2.2
278538 | 1.8 | 151.3 | 1.4 | 1 | <.1 | 2 | 2.3 | 5397 | 0.68 | 1.3 | 4.1 | 1.3 | 8.5 | 281 | <.1 | 0.1 | 0.4 | 10 | 20.3 | 0.061 | 28 | 6 | 0.12 | 279 | 0.009 | 1 | 0.12 | 0.009 | 0.1 | <.1 | <.01 | 1.8 | <.1 | <.05 | 1 | <.5 | 2
278539 | 0.6 | 287 | 1.2 | 2 | <.1 | 3.7 | 2.6 | 6240 | 0.87 | 1.2 | 3.8 | 1.7 | 11 | 425 | <.1 | 0.1 | 0.2 | 13 | 20.29 | 0.056 | 30 | 7 | 0.19 | 683 | 0.016 | 1 | 0.11 | 0.009 | 0.12 | 0.1 | <.01 | 1.9 | <.1 | <.05 | 1 | <.5 | 2.2
278540 | 0.3 | 64.8 | 1.4 | 3 | <.1 | 4.7 | 3.6 | 6407 | 0.97 | 0.8 | 3.4 | 0.9 | 11.9 | 648 | 0.1 | 0.1 | 0.2 | 12 | 20.62 | 0.062 | 20 | 7 | 0.3 | 1674 | 0.018 | <1 | 0.17 | 0.009 | 0.19 | 0.1 | <.01 | 1.6 | 0.1 | <.05 | 1 | <.5 | 1.8
278541 | 0.9 | 211.3 | 1.5 | 2 | <.1 | 3.4 | 2.9 | 6207 | 0.98 | 1.5 | 3.8 | 2.8 | 14.8 | 477 | <.1 | 0.1 | 0.2 | 15 | 21.17 | 0.067 | 43 | 8 | 0.22 | 1060 | 0.019 | <1 | 0.12 | 0.009 | 0.14 | 0.1 | <.01 | 2.1 | <.1 | <.05 | 1 | <.5 | 1.8
278542 | 0.4 | 49.2 | 1.9 | 3 | <.1 | 3.6 | 2.6 | 7117 | 0.87 | 1.1 | 4.2 | 1.2 | 10.9 | 781 | <.1 | 0.1 | 0.3 | 8 | 21.49 | 0.058 | 27 | 5 | 0.25 | 2214 | 0.012 | <1 | 0.12 | 0.007 | 0.12 | <.1 | 0.01 | 1.4 | <.1 | 0.06 | 1 | <.5 | 2
278543 | 0.3 | 43.9 | 1.1 | 2 | <.1 | 2.3 | 2.4 | 6623 | 0.88 | 1 | 2.6 | 0.8 | 11.7 | 617 | <.1 | <.1 | 0.2 | 11 | 20.57 | 0.059 | 21 | 5 | 0.19 | 1635 | 0.014 | 1 | 0.09 | 0.008 | 0.09 | <.1 | <.01 | 1.4 | <.1 | <.05 | 1 | <.5 | 2.4
278544 | 0.6 | 38.2 | 1.2 | 2 | <.1 | 4.1 | 2.6 | 6300 | 0.75 | 1.2 | 3.2 | <.5 | 9.6 | 425 | <.1 | 0.1 | 0.3 | 8 | 20.55 | 0.059 | 24 | 5 | 0.18 | 455 | 0.01 | <1 | 0.1 | 0.011 | 0.1 | 0.1 | <.01 | 1.4 | <.1 | <.05 | 1 | <.5 | 2.1
RE 278544 | 0.7 | 39.6 | 1.3 | 2 | <.1 | 3.7 | 2.9 | 6419 | 0.77 | 1.3 | 3.3 | 0.5 | 9.9 | 439 | <.1 | <.1 | 0.3 | 8 | 20.61 | 0.061 | 25 | 5 | 0.18 | 466 | 0.011 | <1 | 0.1 | 0.012 | 0.1 | 0.1 | <.01 | 1.5 | <.1 | <.05 | 1 | <.5 | -
RRE 278544 | 0.7 | 38.9 | 1.2 | 2 | <.1 | 4 | 2.7 | 6613 | 0.75 | 1.1 | 3.1 | <.5 | 9.8 | 413 | <.1 | <.1 | 0.2 | 9 | 20.94 | 0.058 | 23 | 5 | 0.18 | 353 | 0.011 | <1 | 0.1 | 0.012 | 0.1 | 0.1 | <.01 | 1.4 | <.1 | <.05 | 1 | <.5 | -
278545 | 0.3 | 23.8 | 1.3 | 2 | <.1 | 3.1 | 2.2 | 6103 | 0.83 | 1 | 2.8 | <.5 | 10.4 | 517 | <.1 | <.1 | 0.1 | 9 | 21.28 | 0.061 | 23 | 5 | 0.19 | 147 | 0.013 | <1 | 0.11 | 0.011 | 0.09 | <.1 | <.01 | 1.4 | <.1 | <.05 | 1 | <.5 | 2.1
278546 | 0.3 | 7.4 | 1.1 | 1 | <.1 | 1.2 | 1.8 | 5996 | 0.82 | 1 | 3.3 | <.5 | 9.5 | 479 | <.1 | 0.1 | 0.1 | 8 | 21.78 | 0.058 | 21 | 4 | 0.17 | 91 | 0.009 | <1 | 0.08 | 0.014 | 0.06 | <.1 | <.01 | 1.4 | <.1 | <.05 | 1 | <.5 | 2
278547 | 0.3 | 8.6 | 1.4 | 2 | <.1 | 7.1 | 2.3 | 5381 | 0.94 | 1 | 3.1 | 1.3 | 8.8 | 430 | <.1 | <.1 | 0.1 | 12 | 21.87 | 0.067 | 9 | 8 | 0.38 | 44 | 0.01 | <1 | 0.2 | 0.016 | 0.04 | 0.1 | <.01 | 2.7 | <.1 | <.05 | 1 | <.5 | 2.2
278548 | 0.1 | 2 | 0.7 | 2 | <.1 | 7.9 | 2.5 | 3318 | 0.8 | 0.7 | 2.2 | <.5 | 5.2 | 190 | <.1 | <.1 | <.1 | 13 | 29.89 | 0.033 | 29 | 7 | 0.73 | 20 | 0.005 | <1 | 0.35 | 0.012 | 0.01 | <.1 | <.01 | 7.3 | <.1 | <.05 | 2 | <.5 | 2.1
278549 (rock) | 0.4 | 4.5 | 4.4 | 5 | <.1 | 2.1 | 0.7 | 754 | 0.45 | 2 | 0.6 | 0.8 | 2.2 | 72 | <.1 | 0.2 | <.1 | 16 | 3.06 | 0.02 | 4 | 6 | 0.07 | 107 | 0.002 | 3 | 0.21 | 0.005 | 0.05 | <.1 | <.01 | 0.7 | <.1 | <.05 | 1 | <.5 | 0.8
STANDARD DS7 | 20.8 | 107.9 | 69.1 | 414 | 0.9 | 55.9 | 9.6 | 638 | 2.41 | 49.2 | 4.9 | 63.1 | 4.5 | 75 | 6.4 | 6.1 | 4.6 | 86 | 0.96 | 0.08 | 13 | 173 | 1.07 | 381 | 0.126 | 38 | 1.02 | 0.079 | 0.45 | 3.7 | 0.2 | 2.6 | 4.2 | 0.2 | 5 | 3.8 | -
G-1 | 0.2 | 2.2 | 2.8 | 46 | <.1 | 3.6 | 4 | 552 | 1.88 | <.5 | 3.1 | <.5 | 4.2 | 55 | <.1 | <.1 | 0.1 | 36 | 0.5 | 0.077 | 8 | 11 | 0.59 | 208 | 0.117 | 1 | 0.95 | 0.059 | 0.47 | 0.1 | <.01 | 1.8 | 0.4 | <.05 | 5 | <.5 | -
278550 (pulp) | 10.4 | 9440 | 18.8 | 87 | 2.9 | 474.3 | 16 | 869 | 7.12 | 5.9 | 0.1 | 774.6 | 1.1 | 76 | 0.4 | 8.6 | 0.7 | 47 | 1.96 | 0.06 | 3 | 517 | 0.93 | 87 | 0.005 | 3 | 0.52 | 0.039 | 0.33 | 1.3 | 1.32 | 4.3 | 0.1 | 1.26 | 2 | 10.5 | -
278551 | 0.1 | 1.8 | 0.4 | 1 | <.1 | <.1 | 0.3 | 2587 | 0.24 | 1.4 | 1.2 | <.5 | 0.7 | 118 | <.1 | <.1 | <.1 | 3 | 34.22 | 0.005 | 51 | 1 | 0.2 | 5 | <.001 | <1 | 0.03 | 0.01 | <.01 | <.1 | <.01 | 9.2 | <.1 | <.05 | <1 | <.5 | 2.2
278552 | 0.2 | 8.9 | 0.5 | 2 | <.1 | 5.8 | 1.8 | 2862 | 0.84 | 1.6 | 3.5 | <.5 | 8.9 | 138 | <.1 | <.1 | <.1 | 11 | 31.16 | 0.047 | 34 | 8 | 0.52 | 10 | 0.008 | <1 | 0.28 | 0.012 | <.01 | 0.1 | <.01 | 13.6 | <.1 | <.05 | 1 | <.5 | 2.4
278553 | 0.4 | 11 | 0.7 | 1 | <.1 | 2.1 | 1.8 | 5170 | 0.9 | 1.2 | 3.7 | <.5 | 9.8 | 361 | <.1 | 0.1 | <.1 | 8 | 21.5 | 0.062 | 15 | 6 | 0.26 | 73 | 0.009 | <1 | 0.13 | 0.01 | 0.03 | <.1 | <.01 | 3.1 | <.1 | <.05 | 1 | <.5 | 1.9
278554 | 0.7 | 30.9 | 0.7 | 1 | <.1 | 1.2 | 1.4 | 5576 | 0.85 | 1.8 | 6.4 | <.5 | 8.7 | 359 | <.1 | 0.1 | <.1 | 6 | 18.48 | 0.074 | 56 | 4 | 0.12 | 78 | 0.008 | <1 | 0.08 | 0.009 | 0.07 | <.1 | <.01 | 1.5 | <.1 | <.05 | <1 | <.5 | 2.1
278555 | 0.7 | 34.8 | 0.7 | 1 | <.1 | 0.6 | 1.5 | 6662 | 0.88 | 1.6 | 5 | <.5 | 9.2 | 438 | <.1 | <.1 | <.1 | 6 | 21.32 | 0.063 | 21 | 4 | 0.14 | 184 | 0.007 | <1 | 0.05 | 0.008 | 0.04 | <.1 | <.01 | 1.5 | <.1 | <.05 | <1 | <.5 | 2.1
401003 | 0.2 | 5.4 | 0.6 | 6 | <.1 | 47.3 | 12.6 | 1090 | 3.13 | 2.1 | 0.6 | 2.2 | 6 | 36 | <.1 | 0.1 | 0.4 | 121 | 8.49 | 0.139 | 7 | 21 | 1.47 | 36 | 0.017 | <1 | 1.13 | 0.033 | 0.01 | 0.1 | 0.01 | 10.1 | <.1 | <.05 | 8 | <.5 | 4.4
401004 | 0.2 | 17.9 | 0.7 | 11 | <.1 | 63 | 95.8 | 998 | 5.78 | 3.8 | 0.5 | 1.2 | 4.1 | 34 | <.1 | 0.2 | 0.4 | 221 | 6.99 | 0.155 | 8 | 17 | 2.26 | 69 | 0.022 | <1 | 1.7 | 0.021 | 0.01 | 0.1 | 0.01 | 10.7 | <.1 | <.05 | 14 | 0.8 | 4.3
401005 | 0.1 | 17 | 0.8 | 11 | <.1 | 64.8 | 24.9 | 968 | 3.85 | 2 | 0.6 | 1 | 5.4 | 27 | <.1 | 0.1 | 0.6 | 153 | 7.14 | 0.156 | 9 | 25 | 2.31 | 54 | 0.02 | <1 | 1.7 | 0.036 | <.01 | 0.1 | 0.01 | 10.5 | <.1 | <.05 | 12 | <.5 | 5.1
401006 | 0.1 | 17 | 0.8 | 4 | <.1 | 12.5 | 5.3 | 764 | 2.92 | 2.2 | 1 | 0.7 | 8.8 | 20 | <.1 | 0.1 | 0.2 | 50 | 6.05 | 0.088 | 7 | 24 | 0.54 | 48 | 0.041 | <1 | 0.53 | 0.039 | <.01 | 0.1 | 0.01 | 9.7 | <.1 | <.05 | 3 | <.5 | 4.6
401007 | 0.2 | 69.4 | 0.9 | 2 | <.1 | 3.7 | 4.9 | 1274 | 3.05 | 2.2 | 1 | <.5 | 10.8 | 19 | <.1 | 0.2 | 0.2 | 47 | 6.62 | 0.074 | 7 | 23 | 0.23 | 133 | 0.043 | <1 | 0.33 | 0.042 | <.01 | 0.1 | 0.01 | 8.7 | <.1 | <.05 | 1 | <.5 | 5.4
401008 | 0.1 | 26.3 | 1.1 | 7 | <.1 | 31.6 | 8.9 | 985 | 3.51 | 2.7 | 1.1 | 0.7 | 14.9 | 22 | <.1 | 0.1 | 0.2 | 61 | 7 | 0.192 | 7 | 28 | 1.32 | 61 | 0.032 | <1 | 1.01 | 0.033 | <.01 | 0.1 | 0.01 | 11.4 | <.1 | <.05 | 6 | <.5 | 6.3
401009 | 0.1 | 66 | 1 | 8 | <.1 | 41.9 | 8.4 | 1449 | 2.18 | 1.8 | 0.7 | <.5 | 8.1 | 34 | <.1 | 0.1 | 0.2 | 42 | 10.37 | 0.069 | 6 | 29 | 1.52 | 76 | 0.009 | 1 | 1.13 | 0.021 | <.01 | 0.1 | 0.01 | 10.9 | <.1 | <.05 | 8 | <.5 | 4
401010 | 0.1 | 39 | 0.4 | 21 | <.1 | 48.3 | 11.2 | 809 | 2.37 | 1.4 | 0.4 | 0.6 | 13 | 21 | <.1 | <.1 | 0.1 | 59 | 6.27 | 0.099 | 4 | 42 | 2.2 | 53 | 0.007 | <1 | 1.54 | 0.031 | <.01 | 0.1 | <.01 | 9.3 | <.1 | <.05 | 11 | <.5 | 6.5
401011 | 0.1 | 24.5 | 0.6 | 12 | <.1 | 47.7 | 11.9 | 515 | 3.25 | 1.1 | 0.5 | 0.5 | 13.7 | 16 | <.1 | 0.1 | 0.1 | 84 | 3.26 | 0.078 | 2 | 53 | 2.37 | 60 | 0.014 | 1 | 1.72 | 0.04 | <.01 | 0.1 | 0.01 | 8.4 | <.1 | <.05 | 11 | <.5 | 4.6
RE 401011 | 0.1 | 24.4 | 0.5 | 12 | <.1 | 47 | 12.5 | 520 | 3.21 | 0.9 | 0.5 | <.5 | 13.7 | 16 | <.1 | 0.1 | 0.1 | 83 | 3.29 | 0.078 | 2 | 53 | 2.38 | 58 | 0.014 | <1 | 1.75 | 0.04 | <.01 | <.1 | 0.01 | 8.6 | <.1 | <.05 | 12 | <.5 | -
RRE 401011 | 0.1 | 23.8 | 0.5 | 11 | <.1 | 47.1 | 12.1 | 500 | 3.21 | 0.9 | 0.5 | 0.8 | 13.6 | 16 | <.1 | 0.1 | 0.1 | 83 | 3.19 | 0.076 | 2 | 51 | 2.35 | 58 | 0.014 | <1 | 1.73 | 0.038 | <.01 | 0.1 | <.01 | 8.3 | <.1 | <.05 | 11 | <.5 | -
401012 | 0.4 | 36 | 0.8 | 4 | <.1 | 13.1 | 3 | 1206 | 4.5 | 1.3 | 0.9 | <.5 | 6.5 | 38 | <.1 | 0.3 | 0.1 | 88 | 9.28 | 0.108 | 23 | 19 | 0.57 | 71 | 0.036 | <1 | 0.52 | 0.026 | <.01 | 0.2 | 0.01 | 16.6 | <.1 | <.05 | 3 | <.5 | 6
401013 | 0.2 | 62.7 | 0.9 | 7 | <.1 | 14.9 | 4.7 | 1027 | 3.76 | 2 | 1.2 | <.5 | 6.5 | 30 | <.1 | 0.2 | 0.1 | 72 | 6.91 | 0.113 | 51 | 19 | 0.88 | 85 | 0.038 | 1 | 0.83 | 0.027 | 0.01 | 0.2 | 0.01 | 13.2 | <.1 | <.05 | 5 | <.5 | 4.8
401014 | 0.2 | 54.2 | 0.8 | 2 | <.1 | 3.8 | 1.4 | 1432 | 3.12 | 1.8 | 1.8 | <.5 | 8.3 | 38 | <.1 | 0.2 | <.1 | 34 | 9.64 | 0.056 | 74 | 20 | 0.36 | 104 | 0.044 | <1 | 0.35 | 0.031 | 0.01 | 0.2 | 0.02 | 13.3 | <.1 | <.05 | 1 | <.5 | 4.6
401015 | 0.2 | 72.2 | 0.8 | 3 | <.1 | 6.3 | 1.8 | 1533 | 3.93 | 2.2 | 1.7 | <.5 | 9.4 | 47 | <.1 | 0.3 | <.1 | 46 | 10.5 | 0.059 | 65 | 23 | 0.4 | 92 | 0.056 | 1 | 0.44 | 0.028 | 0.01 | 0.4 | 0.01 | 16.3 | <.1 | <.05 | 2 | <.5 | 3.7
401016 | 0.2 | 54.3 | 1.1 | 2 | <.1 | 13.7 | 21.8 | 1456 | 4.38 | 2.9 | 1.3 | <.5 | 7 | 45 | <.1 | 0.3 | 0.2 | 100 | 10.99 | 0.08 | 48 | 20 | 0.46 | 88 | 0.042 | <1 | 0.44 | 0.032 | 0.01 | 0.3 | 0.01 | 15.8 | <.1 | <.05 | 3 | <.5 | 2
401017 | 0.3 | 14 | 1.2 | 10 | 0.1 | 20.9 | 8.1 | 1212 | 2.14 | 2.3 | 0.6 | 0.8 | 12.4 | 33 | <.1 | 0.1 | 0.1 | 32 | 7.27 | 0.075 | 198 | 35 | 1.42 | 31 | 0.012 | 1 | 0.96 | 0.032 | <.01 | 0.6 | <.01 | 8.7 | <.1 | <.05 | 6 | <.5 | 2.8
401018 | 0.1 | 22.8 | 1 | 8 | <.1 | 17.2 | 7.6 | 1575 | 2.13 | 1.5 | 1.1 | <.5 | 9.2 | 46 | <.1 | 0.1 | 0.1 | 40 | 9.66 | 0.094 | 62 | 26 | 1.28 | 30 | 0.014 | 1 | 0.78 | 0.028 | <.01 | 0.4 | <.01 | 8.8 | <.1 | <.05 | 5 | <.5 | 3
401019 | 0.1 | 2.1 | 0.5 | 11 | <.1 | 20.1 | 11.3 | 1658 | 2.05 | 0.6 | 1.8 | 1.4 | 9.4 | 53 | <.1 | 0.1 | <.1 | 36 | 9.84 | 0.101 | 20 | 35 | 2.87 | 15 | 0.003 | <1 | 1.67 | 0.018 | <.01 | <.1 | <.01 | 6.2 | <.1 | <.05 | 9 | <.5 | 4.5
STANDARD DS7 | 20.8 | 109.3 | 69.5 | 410 | 0.9 | 55.9 | 9.6 | 640 | 2.41 | 49.2 | 4.9 | 65.2 | 4.5 | 72 | 6.5 | 6.1 | 4.6 | 85 | 0.95 | 0.08 | 14 | 170 | 1.07 | 376 | 0.124 | 40 | 1 | 0.079 | 0.45 | 3.9 | 0.21 | 2.6 | 4.1 | 0.22 | 5 | 3.4 | -