## A606007
ELEMENT | Mo | Cu | Pb | Zn | Ag | Ni | Co | Mn | Fe | As | U | Au | Th | Sr | Cd | Sb | Bi | V | Ca | P | La | Cr | Mg | Ba | Ti | B | Al | Na | K | W | Hg | Sc | Tl | S | Ga | Se
SAMPLES | ppm | ppm | ppm | ppm | ppm | ppm | ppm | ppm | % | ppm | ppm | ppb | ppm | ppm | ppm | ppm | ppm | ppm | % | % | ppm | ppm | % | ppm | % | ppm | % | % | % | ppm | ppm | ppm | ppm | % | ppm | ppm
278556 | 0.7 | 16.6 | 0.7 | 1 | <.1 | 4.4 | 1.7 | 6428 | 0.73 | 0.9 | 4.1 | 1.1 | 6.4 | 378 | <.1 | 0.1 | <.1 | 2 | 20.61 | 0.082 | 21 | 4 | 0.13 | 277 | 0.004 | 1 | 0.06 | 0.011 | 0.05 | <.1 | <.01 | 1.1 | <.1 | <.05 | <1 | <.5 | 2.2
278557 | 0.6 | 82.7 | 1.3 | 1 | <.1 | 4.3 | 1.8 | 5271 | 0.76 | <.5 | 7.2 | <.5 | 8.8 | 254 | <.1 | 0.1 | 1.2 | 3 | 18.29 | 0.07 | 46 | 4 | 0.1 | 96 | 0.006 | 1 | 0.11 | 0.01 | 0.04 | <.1 | <.01 | 1.4 | <.1 | <.05 | <1 | <.5 | 2.4
278558 | 0.6 | 17 | 0.5 | 3 | <.1 | 9.5 | 3.9 | 4773 | 1.07 | 0.8 | 7.2 | <.5 | 6.6 | 244 | <.1 | 0.1 | <.1 | 8 | 18.85 | 0.071 | 14 | 8 | 0.54 | 18 | 0.004 | <1 | 0.41 | 0.012 | 0.03 | 0.1 | <.01 | 1.8 | <.1 | <.05 | 2 | <.5 | 2.3
278559 | 0.3 | 52.5 | 0.6 | 1 | <.1 | 4.3 | 2.6 | 5525 | 0.78 | 1.2 | 5 | <.5 | 7.3 | 338 | 0.1 | 0.1 | 0.1 | 5 | 21.18 | 0.067 | 23 | 5 | 0.2 | 34 | 0.005 | 1 | 0.18 | 0.009 | 0.03 | 0.2 | <.01 | 1.5 | <.1 | <.05 | 1 | <.5 | 2
278560 | 0.5 | 80.1 | 0.5 | 3 | <.1 | 8.4 | 3.7 | 4194 | 1.07 | 0.5 | 6.2 | <.5 | 7 | 196 | 0.1 | 0.1 | 0.1 | 11 | 16.21 | 0.075 | 17 | 8 | 0.55 | 19 | 0.006 | <1 | 0.46 | 0.009 | 0.03 | 0.2 | <.01 | 1.7 | <.1 | <.05 | 2 | <.5 | 1.8
278561 | 0.3 | 126.8 | 0.7 | 4 | <.1 | 13.5 | 6.5 | 4055 | 1.48 | 0.9 | 7.9 | <.5 | 10.2 | 176 | <.1 | <.1 | 0.1 | 17 | 17.88 | 0.059 | 12 | 11 | 0.97 | 15 | 0.008 | 1 | 0.72 | 0.011 | 0.01 | 0.1 | <.01 | 2.4 | <.1 | <.05 | 3 | <.5 | 1.8
278562 | 0.5 | 28.5 | 0.5 | 3 | <.1 | 6.9 | 4 | 4653 | 1.1 | 0.9 | 7.5 | 0.6 | 7.5 | 248 | <.1 | <.1 | <.1 | 8 | 18.81 | 0.062 | 17 | 7 | 0.65 | 14 | 0.004 | <1 | 0.49 | 0.008 | 0.02 | <.1 | <.01 | 1.7 | <.1 | <.05 | 2 | <.5 | 2
278563 | 0.3 | 7.1 | 0.6 | 1 | <.1 | 3 | 1.5 | 5390 | 0.85 | 1.3 | 5 | <.5 | 10.3 | 447 | 0.1 | <.1 | <.1 | 4 | 21.09 | 0.068 | 30 | 5 | 0.11 | 14 | 0.007 | <1 | 0.1 | 0.008 | 0.03 | <.1 | <.01 | 1.5 | <.1 | <.05 | 1 | <.5 | 1.7
278564 | 1.3 | 60.5 | 0.6 | 1 | <.1 | 2 | 1.2 | 4890 | 1.09 | 1.4 | 15.6 | <.5 | 12.1 | 363 | 0.1 | 0.1 | <.1 | 5 | 21.19 | 0.073 | 18 | 5 | 0.1 | 35 | 0.007 | <1 | 0.12 | 0.008 | 0.03 | <.1 | <.01 | 1.5 | <.1 | <.05 | 1 | <.5 | 2.2
278565 | 3.5 | 20.3 | 0.5 | 2 | <.1 | 5.6 | 3.3 | 4963 | 1.37 | 1.2 | 24 | <.5 | 7.5 | 195 | <.1 | 0.1 | 0.1 | 8 | 18.35 | 0.071 | 13 | 6 | 0.55 | 204 | 0.002 | 1 | 0.44 | 0.008 | 0.02 | <.1 | 0.01 | 1.7 | <.1 | <.05 | 2 | <.5 | 1.5
278566 | 2 | 34.8 | 1 | 4 | <.1 | 11.6 | 4.8 | 4233 | 1.64 | 1.4 | 28.7 | <.5 | 6.2 | 240 | <.1 | 0.2 | 0.2 | 13 | 19.25 | 0.069 | 19 | 8 | 1.15 | 110 | 0.003 | <1 | 0.74 | 0.007 | 0.02 | <.1 | <.01 | 2 | <.1 | <.05 | 2 | <.5 | 1.8
278567 | 1.1 | 31.5 | 0.8 | 2 | <.1 | 4.3 | 1.9 | 4476 | 0.87 | 0.9 | 20.9 | <.5 | 5.7 | 211 | 0.1 | 0.1 | <.1 | 6 | 19.34 | 0.07 | 16 | 6 | 0.29 | 50 | 0.003 | <1 | 0.24 | 0.008 | 0.02 | <.1 | 0.01 | 1.7 | <.1 | <.05 | 1 | <.5 | 2
278568 | 1.1 | 14.5 | 0.6 | <1 | <.1 | 2 | 1.1 | 5420 | 0.91 | 1.1 | 22.2 | <.5 | 7.1 | 233 | 0.1 | 0.1 | <.1 | 3 | 22.07 | 0.051 | 17 | 3 | 0.22 | 36 | 0.002 | <1 | 0.12 | 0.009 | 0.03 | <.1 | 0.01 | 1.3 | <.1 | <.05 | <1 | <.5 | 1.9
278569 | 0.6 | 36.1 | 0.8 | 1 | <.1 | 1.6 | 0.9 | 4998 | 0.97 | 1 | 18.2 | <.5 | 9.6 | 321 | 0.1 | 0.1 | <.1 | 6 | 21.41 | 0.053 | 18 | 5 | 0.11 | 34 | 0.006 | <1 | 0.11 | 0.008 | 0.03 | <.1 | 0.01 | 1.4 | <.1 | <.05 | 1 | <.5 | 1.9
278570 | 0.9 | 53.1 | 1 | 2 | <.1 | 4 | 2.2 | 4963 | 1.47 | 1.7 | 25.6 | <.5 | 12.7 | 327 | 0.1 | 0.1 | <.1 | 14 | 21.42 | 0.067 | 20 | 9 | 0.43 | 25 | 0.009 | <1 | 0.32 | 0.011 | 0.01 | 0.1 | <.01 | 1.9 | <.1 | <.05 | 1 | <.5 | 1.8
278571 | 1.2 | 322.6 | 1 | 8 | <.1 | 20 | 27 | 2399 | 2.44 | 2.3 | 39 | 14.6 | 12 | 155 | <.1 | 0.1 | 0.1 | 21 | 13.49 | 0.103 | 16 | 14 | 2.23 | 68 | 0.007 | 2 | 1.41 | 0.007 | 0.06 | >100 | 0.05 | 3.3 | <.1 | <.05 | 5 | <.5 | 1.5
278572 | 0.8 | 267.1 | 0.9 | 2 | <.1 | 8.4 | 2.5 | 3430 | 0.97 | 1.3 | 2.8 | <.5 | 10.5 | 69 | <.1 | 0.1 | 0.2 | 19 | 11.22 | 0.114 | 17 | 17 | 0.22 | 464 | 0.006 | 1 | 0.37 | 0.025 | 0.13 | 0.8 | 0.02 | 3.7 | <.1 | <.05 | 2 | <.5 | 3.1
278573 | 0.9 | 401.9 | 0.9 | 1 | <.1 | 3.9 | 4.5 | 5275 | 0.68 | 1 | 3.6 | <.5 | 7.6 | 99 | <.1 | 0.1 | 0.4 | 4 | 15.01 | 0.143 | 18 | 5 | 0.13 | 755 | 0.004 | 1 | 0.29 | 0.005 | 0.17 | 27 | 0.01 | 1.8 | <.1 | <.05 | 1 | <.5 | 3.1
278574 | 0.6 | 546.3 | 1 | 1 | <.1 | 3.6 | 2.5 | 7108 | 0.82 | 1.2 | 2.9 | <.5 | 8.9 | 139 | 0.1 | 0.1 | 0.1 | 5 | 14.66 | 0.166 | 11 | 4 | 0.09 | 950 | 0.004 | 1 | 0.28 | 0.005 | 0.2 | 0.3 | 0.01 | 1.7 | <.1 | <.05 | 1 | <.5 | 3.4
278575 | 0.4 | 1209.5 | 1.5 | 1 | 0.3 | 3 | 1.9 | 6767 | 0.7 | 1.4 | 3.3 | 1.4 | 8.4 | 211 | 0.1 | 0.4 | 0.1 | 3 | 14.68 | 0.123 | 8 | 4 | 0.09 | 386 | 0.004 | 1 | 0.23 | 0.004 | 0.19 | 0.3 | 0.01 | 1.4 | <.1 | <.05 | 1 | <.5 | 4.1
278576 | 0.4 | 3642.5 | 0.9 | 1 | <.1 | 4 | 2.1 | 6378 | 1.08 | 1.1 | 3.4 | 2 | 6.2 | 175 | 0.1 | 0.1 | 0.2 | 4 | 14.17 | 0.11 | 11 | 3 | 0.09 | 214 | 0.004 | 1 | 0.23 | 0.005 | 0.18 | 0.9 | 0.01 | 1.4 | <.1 | 0.1 | 1 | <.5 | 3.7
278577 | 6.2 | 3962.6 | 1 | 2 | <.1 | 6.8 | 4.3 | 7541 | 1.59 | 1.2 | 4.9 | 0.6 | 6.2 | 220 | <.1 | 0.1 | 0.3 | 3 | 13.87 | 0.118 | 9 | 4 | 0.14 | 164 | 0.005 | 1 | 0.24 | 0.007 | 0.21 | 0.1 | 0.01 | 1.6 | 0.1 | 0.13 | 1 | <.5 | 3.6
278578 | 10.9 | 5024.4 | 1.1 | 2 | <.1 | 8.6 | 5.5 | 9402 | 2.18 | 1.2 | 4.5 | 2.6 | 6.6 | 148 | 0.1 | 1.1 | 0.3 | 4 | 13.7 | 0.098 | 9 | 4 | 0.22 | 385 | 0.004 | 1 | 0.24 | 0.004 | 0.18 | 0.7 | 0.01 | 1.6 | <.1 | <.05 | 1 | <.5 | 5
278579 | 9.9 | 3197.8 | 1.1 | 2 | <.1 | 9.9 | 6.6 | 10401 | 2.09 | 1.2 | 4.4 | 0.7 | 6.6 | 289 | 0.1 | 0.1 | 0.2 | 3 | 15.97 | 0.128 | 15 | 4 | 0.26 | 365 | 0.003 | 1 | 0.18 | 0.007 | 0.15 | 0.1 | 0.01 | 2.1 | <.1 | 0.12 | 1 | <.5 | 5
278580 | 1.2 | 1449.6 | 1.2 | 1 | <.1 | 3.4 | 2.4 | 8492 | 1.04 | 1.3 | 2.9 | 0.7 | 6 | 222 | 0.1 | 0.1 | 0.1 | 3 | 16.97 | 0.123 | 18 | 3 | 0.11 | 363 | 0.004 | 1 | 0.23 | 0.004 | 0.17 | 0.4 | <.01 | 1.6 | <.1 | <.05 | 1 | <.5 | 3.9
278581 | 1 | 2617.4 | 1.4 | 2 | <.1 | 4.5 | 2.8 | 9405 | 1.23 | 0.7 | 5.8 | 1 | 6.4 | 244 | 0.1 | 0.1 | 0.2 | 1 | 18.52 | 0.129 | 13 | 3 | 0.1 | 859 | 0.003 | 1 | 0.15 | 0.004 | 0.1 | 0.1 | 0.01 | 1.6 | <.1 | <.05 | 1 | <.5 | 4.5
278582 | 1.6 | 2193.4 | 1.2 | 2 | <.1 | 3.6 | 2.4 | 8115 | 0.95 | 1.3 | 4.1 | 1.3 | 7.5 | 171 | 0.1 | 0.1 | 0.1 | 3 | 16.35 | 0.141 | 12 | 4 | 0.1 | 558 | 0.003 | 1 | 0.22 | 0.003 | 0.15 | 0.5 | <.01 | 1.5 | <.1 | <.05 | 1 | <.5 | 3.9
278583 | 1.1 | 1100.8 | 1 | 1 | <.1 | 2.2 | 2.3 | 8046 | 0.73 | 0.9 | 2.7 | 1 | 7.6 | 233 | 0.1 | 0.1 | 0.1 | 2 | 16.67 | 0.109 | 14 | 3 | 0.09 | 1060 | 0.002 | <1 | 0.15 | 0.004 | 0.12 | 0.1 | 0.01 | 1.4 | <.1 | <.05 | 1 | <.5 | 4
278584 | 0.9 | 1587.4 | 1.2 | 1 | <.1 | 2.5 | 2.5 | 7825 | 0.81 | 0.7 | 3.6 | <.5 | 7.2 | 274 | 0.1 | 0.1 | 0.1 | 1 | 15.22 | 0.1 | 7 | 3 | 0.08 | 1417 | 0.002 | 1 | 0.14 | 0.003 | 0.11 | 0.3 | <.01 | 1.4 | <.1 | 0.06 | 1 | <.5 | 4.5
278585 | 5.5 | 3293.2 | 1.2 | 1 | <.1 | 2.7 | 2.4 | 7570 | 0.99 | 0.9 | 4.6 | 1.1 | 8.1 | 266 | 0.1 | 0.1 | 0.1 | 2 | 14.36 | 0.12 | 17 | 3 | 0.11 | 937 | 0.003 | 1 | 0.18 | 0.004 | 0.14 | 0.1 | 0.01 | 1.3 | <.1 | 0.1 | 1 | <.5 | 4.9
278586 | 3.2 | 2336.3 | 1.3 | 2 | <.1 | 5.4 | 3.7 | 8573 | 1.13 | 1.5 | 3.8 | <.5 | 5.9 | 243 | 0.1 | 0.1 | 0.1 | 2 | 15.47 | 0.113 | 28 | 3 | 0.09 | 1240 | 0.002 | <1 | 0.13 | 0.003 | 0.11 | 0.4 | 0.01 | 1.6 | <.1 | 0.08 | 1 | <.5 | 5
278587 | 5.4 | 3644.1 | 1.4 | 1 | 0.1 | 3.7 | 3.5 | 7923 | 1.1 | 1.4 | 4.4 | 1.4 | 6.7 | 188 | <.1 | 0.1 | 0.3 | 2 | 15.54 | 0.118 | 30 | 3 | 0.08 | 1093 | 0.003 | 1 | 0.14 | 0.004 | 0.12 | 0.1 | 0.02 | 1.6 | <.1 | <.05 | 1 | 0.6 | 4.5
278588 | 1.4 | 2208.4 | 1.4 | 1 | <.1 | 4.1 | 4 | 6832 | 0.88 | 1.8 | 4.8 | 2.1 | 5.7 | 168 | <.1 | 0.2 | 0.5 | 3 | 15.96 | 0.135 | 15 | 5 | 0.11 | 647 | 0.004 | 1 | 0.28 | 0.005 | 0.22 | <.1 | 0.01 | 1.5 | 0.1 | <.05 | 1 | <.5 | 4.2
278589 | 0.7 | 978.2 | 0.9 | 2 | <.1 | 6.3 | 7 | 7685 | 1.1 | 1.5 | 2.8 | <.5 | 6 | 118 | <.1 | 0.1 | 0.3 | 3 | 15.56 | 0.123 | 12 | 4 | 0.11 | 159 | 0.004 | 1 | 0.27 | 0.006 | 0.21 | 0.1 | <.01 | 1.6 | <.1 | <.05 | 1 | <.5 | 3.5
278590 | 0.4 | 1235.9 | 0.8 | 2 | <.1 | 4.9 | 9.2 | 5526 | 0.83 | 2.1 | 3 | 0.8 | 7 | 121 | <.1 | 0.1 | 0.2 | 6 | 12.39 | 0.206 | 20 | 6 | 0.11 | 316 | 0.007 | 2 | 0.5 | 0.009 | 0.37 | 0.1 | <.01 | 1.5 | 0.1 | <.05 | 2 | <.5 | 4
278591 | 0.4 | 2702.7 | 1.1 | 2 | <.1 | 5.8 | 21.5 | 7395 | 1.27 | 3.7 | 3.2 | 2.5 | 4.3 | 253 | <.1 | 0.1 | 0.2 | 3 | 16.25 | 0.259 | 9 | 3 | 0.13 | 611 | 0.004 | 1 | 0.22 | 0.008 | 0.18 | 0.1 | <.01 | 1.6 | <.1 | 0.16 | 1 | <.5 | 4
278592 | 0.7 | 3104.4 | 1.1 | 2 | <.1 | 8.9 | 13.6 | 7340 | 1.2 | 2.4 | 4.1 | 1.4 | 6.1 | 236 | <.1 | 0.1 | 0.2 | 5 | 14.89 | 0.128 | 8 | 4 | 0.11 | 839 | 0.005 | 1 | 0.3 | 0.008 | 0.25 | 0.1 | <.01 | 1.7 | <.1 | 0.1 | 1 | 0.6 | 4.5
278593 | 3.2 | 3270 | 0.9 | 2 | 0.1 | 7.2 | 7.1 | 7443 | 1.61 | 1.8 | 5.8 | 1.8 | 6 | 156 | <.1 | 0.2 | 0.3 | 4 | 13.69 | 0.126 | 8 | 4 | 0.09 | 2554 | 0.005 | 1 | 0.31 | 0.003 | 0.23 | 0.1 | 0.01 | 1.6 | <.1 | <.05 | 1 | 0.6 | 4.2
278594 | 1.4 | 1061.2 | 0.9 | 2 | <.1 | 11.4 | 5.9 | 7714 | 1.74 | 1.3 | 2.7 | 1.8 | 5.4 | 289 | <.1 | 0.1 | 0.1 | 5 | 13.91 | 0.156 | 11 | 4 | 0.11 | 1589 | 0.005 | 1 | 0.26 | 0.006 | 0.21 | 0.1 | <.01 | 1.5 | <.1 | <.05 | 1 | <.5 | 4.5
278595 | 2.3 | 831.6 | 0.9 | 2 | <.1 | 3.6 | 2.5 | 5884 | 0.83 | 0.9 | 2.6 | 1.5 | 6.2 | 328 | <.1 | 0.1 | 0.1 | 3 | 12.19 | 0.124 | 12 | 3 | 0.1 | 1653 | 0.005 | 1 | 0.3 | 0.004 | 0.23 | 0.1 | <.01 | 1.2 | 0.1 | <.05 | 1 | 0.7 | 4.7
278596 | 2.9 | 134.6 | 1.1 | 1 | <.1 | 1.8 | 2.9 | 5740 | 0.67 | 1.1 | 1.8 | 0.9 | 5.9 | 222 | <.1 | 0.1 | 0.4 | 4 | 15.3 | 0.119 | 11 | 3 | 0.07 | 2216 | 0.003 | 1 | 0.23 | 0.004 | 0.17 | 0.1 | <.01 | 1.6 | 0.2 | <.05 | 1 | 0.5 | 4.5
278597 | 4.2 | 116.9 | 3.1 | 1 | <.1 | 7.7 | 7.2 | 5863 | 1.32 | 2.7 | 2.5 | 1.1 | 4.8 | 182 | <.1 | 0.3 | 2.2 | 4 | 17.44 | 0.131 | 18 | 5 | 0.06 | 2717 | 0.004 | 1 | 0.23 | 0.003 | 0.17 | 0.1 | 0.02 | 1.7 | 0.3 | <.05 | 1 | <.5 | 7
278598 | 2.8 | 127.2 | 1.5 | 1 | <.1 | 4.9 | 4.1 | 4976 | 1.05 | 3.3 | 2.1 | 0.6 | 6 | 209 | <.1 | 0.3 | 0.3 | 5 | 13.45 | 0.114 | 21 | 5 | 0.06 | 2330 | 0.006 | 1 | 0.27 | 0.004 | 0.21 | 0.1 | 0.01 | 1.4 | 0.2 | <.05 | 1 | <.5 | 7.5
278601 | 3.2 | 157.4 | 1.4 | 1 | <.1 | 5.1 | 4 | 4996 | 0.95 | 3.7 | 2 | 0.8 | 6.2 | 124 | <.1 | 0.3 | 0.5 | 7 | 14.76 | 0.171 | 28 | 6 | 0.07 | 1597 | 0.005 | 2 | 0.31 | 0.004 | 0.22 | 0.1 | 0.02 | 1.6 | 0.2 | <.05 | 1 | <.5 | 6.5
278602 | 5.1 | 247.4 | 1.9 | 1 | <.1 | 8.5 | 5.9 | 4635 | 1.58 | 5.5 | 3.1 | 1.5 | 6 | 96 | <.1 | 0.5 | 1.4 | 11 | 14.04 | 0.139 | 25 | 9 | 0.08 | 974 | 0.006 | 1 | 0.34 | 0.003 | 0.25 | 0.1 | 0.03 | 1.9 | 0.2 | <.05 | 2 | <.5 | 6
278603 | 1.9 | 323.3 | 1.5 | 1 | <.1 | 8.7 | 5.8 | 4381 | 2.23 | 1.9 | 1.4 | 1 | 5.9 | 137 | <.1 | 0.3 | 1.6 | 11 | 15.43 | 0.172 | 28 | 10 | 0.07 | 1051 | 0.006 | <1 | 0.23 | 0.004 | 0.19 | 0.1 | 0.02 | 1.9 | 0.1 | <.05 | 1 | <.5 | 3.9
278604 | 2.8 | 136.8 | 1.2 | 1 | <.1 | 5.5 | 5.5 | 4971 | 1.77 | 2.7 | 1.4 | 1.2 | 5.8 | 211 | <.1 | 0.2 | 0.8 | 9 | 17.21 | 0.253 | 22 | 9 | 0.08 | 634 | 0.011 | 1 | 0.26 | 0.007 | 0.2 | 0.2 | 0.01 | 2 | 0.1 | <.05 | 1 | <.5 | 4.5
278605 | 5.3 | 710.1 | 1.9 | 1 | <.1 | 5.8 | 7.5 | 5107 | 2.03 | 3.5 | 2.5 | <.5 | 6.8 | 149 | <.1 | 0.3 | 1.6 | 12 | 18.35 | 0.123 | 22 | 8 | 0.06 | 1044 | 0.013 | 1 | 0.17 | 0.004 | 0.14 | 0.2 | 0.02 | 2 | 0.1 | <.05 | 1 | 0.7 | 4.4
278606 | 5.3 | 47.3 | 1.4 | 2 | <.1 | 4.8 | 4.9 | 5619 | 1.76 | 1.4 | 2.6 | <.5 | 4.8 | 256 | <.1 | 0.2 | 0.9 | 8 | 17.08 | 0.069 | 23 | 4 | 0.06 | 2174 | 0.009 | <1 | 0.12 | 0.003 | 0.09 | 0.1 | 0.02 | 1.2 | <.1 | <.05 | 1 | <.5 | 4.4
278607 | 5.3 | 49.5 | 1.8 | 2 | <.1 | 4.2 | 5.3 | 7118 | 1.9 | 1.8 | 2.4 | 0.9 | 8.7 | 301 | <.1 | 0.1 | 1 | 11 | 23.1 | 0.105 | 13 | 4 | 0.08 | 2810 | 0.023 | <1 | 0.1 | 0.005 | 0.07 | 0.1 | 0.01 | 1.4 | <.1 | <.05 | 1 | 0.6 | 4.5
278608 | 6 | 55.6 | 1.3 | 1 | <.1 | 2.8 | 3.5 | 6455 | 2.01 | 1.9 | 3.7 | <.5 | 5.8 | 272 | <.1 | 0.2 | 0.6 | 15 | 21.61 | 0.1 | 14 | 4 | 0.06 | 2447 | 0.03 | 1 | 0.12 | 0.002 | 0.08 | 0.2 | 0.02 | 1.4 | <.1 | <.05 | 1 | 0.8 | 4
278609 | 1.8 | 22.4 | 1.1 | 2 | <.1 | 4.3 | 3 | 7633 | 1.99 | 1.3 | 2.4 | <.5 | 6.6 | 236 | <.1 | 0.2 | 0.2 | 17 | 23.9 | 0.104 | 16 | 4 | 0.13 | 687 | 0.032 | <1 | 0.2 | 0.012 | 0.09 | 0.3 | 0.01 | 1.1 | <.1 | <.05 | 1 | <.5 | 4.4
278610 | 1.2 | 21.7 | 0.8 | 2 | <.1 | 10.7 | 3.6 | 6064 | 1.53 | 0.7 | 1.7 | <.5 | 4.5 | 145 | <.1 | 0.1 | 0.1 | 19 | 24.67 | 0.083 | 12 | 5 | 0.6 | 546 | 0.012 | <1 | 0.44 | 0.013 | 0.02 | 0.2 | <.01 | 8.1 | <.1 | <.05 | 2 | <.5 | 4.5
278611 | 2.9 | 17.6 | 2.7 | 4 | <.1 | 28.1 | 7.4 | 6669 | 2.86 | 1.7 | 3 | 0.8 | 7.8 | 125 | <.1 | 0.1 | 0.3 | 39 | 19.99 | 0.148 | 10 | 8 | 1.07 | 327 | 0.018 | <1 | 0.77 | 0.009 | 0.01 | 0.4 | <.01 | 2.2 | <.1 | <.05 | 4 | 0.5 | 4.2
278612 | 0.9 | 29.3 | 0.6 | 12 | <.1 | 37.4 | 12.3 | 3661 | 3.47 | 0.9 | 2.9 | <.5 | 8.9 | 67 | <.1 | 0.2 | 0.1 | 46 | 11.91 | 0.145 | 7 | 12 | 2.69 | 156 | 0.017 | <1 | 1.91 | 0.007 | 0.01 | 0.2 | <.01 | 4.1 | <.1 | <.05 | 8 | <.5 | 6.9
278613 | 6 | 118.1 | 2.7 | 3 | <.1 | 15.3 | 7.6 | 6062 | 1.84 | 1.7 | 4.8 | 1.4 | 6.2 | 99 | <.1 | 0.3 | 0.8 | 23 | 15.82 | 0.114 | 14 | 7 | 0.42 | 838 | 0.016 | 1 | 0.52 | 0.009 | 0.1 | 0.2 | 0.01 | 2 | 0.1 | <.05 | 2 | <.5 | 6
278614 | 5.2 | 63.1 | 1.5 | 2 | <.1 | 7.3 | 5.2 | 4860 | 1.03 | 1.6 | 2.9 | 1 | 5.4 | 84 | <.1 | 0.2 | 1.3 | 8 | 14.61 | 0.141 | 17 | 5 | 0.32 | 691 | 0.004 | 1 | 0.38 | 0.004 | 0.16 | 0.1 | 0.01 | 1.8 | 0.1 | <.05 | 2 | <.5 | 7.9
278615 | 3.3 | 73.2 | 1.1 | 1 | <.1 | 4 | 3.2 | 4976 | 0.74 | 1.7 | 2.1 | 0.8 | 5.5 | 149 | <.1 | 0.2 | 0.3 | 6 | 14.69 | 0.113 | 18 | 5 | 0.08 | 2504 | 0.005 | 1 | 0.31 | 0.004 | 0.21 | 0.1 | <.01 | 1.4 | 0.1 | <.05 | 1 | <.5 | 7.5
278616 | 5.5 | 68.6 | 1.8 | 2 | <.1 | 2.8 | 4.8 | 6938 | 2.01 | 1.4 | 3.3 | 0.6 | 5.8 | 227 | <.1 | 0.2 | 0.6 | 14 | 22.02 | 0.116 | 14 | 4 | 0.08 | 3047 | 0.028 | <1 | 0.16 | 0.003 | 0.12 | 0.2 | 0.01 | 1.3 | 0.1 | <.05 | 1 | <.5 | 9
278617 | 5.7 | 19.7 | 1.7 | 3 | <.1 | 8.5 | 5.2 | 6876 | 2.48 | 2.3 | 4.6 | 1.5 | 7.1 | 232 | <.1 | 0.3 | 0.6 | 25 | 22.25 | 0.11 | 13 | 7 | 0.26 | 2708 | 0.031 | <1 | 0.31 | 0.005 | 0.06 | 0.2 | 0.01 | 1.6 | 0.2 | <.05 | 2 | 0.6 | 8.3
278618 | 4.8 | 61.3 | 1.2 | 6 | <.1 | 15.3 | 6.6 | 6075 | 3.31 | 1.7 | 6.5 | 1.5 | 7.9 | 201 | <.1 | 0.3 | 0.3 | 29 | 18.53 | 0.135 | 13 | 9 | 0.65 | 2959 | 0.03 | <1 | 0.71 | 0.006 | 0.09 | 0.2 | 0.01 | 2.4 | 0.1 | <.05 | 3 | <.5 | 3.5
278619 | 3 | 7 | 1.4 | 12 | <.1 | 73.8 | 20.1 | 3438 | 5.51 | 1.7 | 9.7 | <.5 | 25.8 | 186 | <.1 | 0.1 | 0.3 | 70 | 10.93 | 0.344 | 7 | 23 | 4.17 | 2817 | 0.029 | <1 | 3.29 | 0.004 | 0.03 | 0.2 | 0.01 | 6.3 | <.1 | <.05 | 15 | <.5 | 3.5
278620 | 1.8 | 28.5 | 0.8 | 6 | <.1 | 22.8 | 7 | 5274 | 2.29 | 1.4 | 4.3 | 0.9 | 19.6 | 150 | <.1 | 0.3 | 0.2 | 31 | 16.72 | 0.209 | 10 | 11 | 1.26 | 650 | 0.021 | <1 | 0.93 | 0.01 | 0.02 | 0.5 | <.01 | 3.5 | <.1 | <.05 | 4 | <.5 | 3.9
278621 | 3.5 | 3 | 0.8 | 4 | <.1 | 20.5 | 7.2 | 8244 | 3.38 | 0.5 | 5.1 | 1.2 | 6.5 | 167 | <.1 | 0.1 | <.1 | 35 | 20.93 | 0.124 | 13 | 9 | 1.04 | 288 | 0.009 | <1 | 0.73 | 0.008 | 0.01 | 0.3 | <.01 | 2.3 | <.1 | <.05 | 3 | <.5 | 4.2
278622 | 0.9 | 29.5 | 0.9 | 8 | <.1 | 38.7 | 10.5 | 1611 | 2.88 | 2.1 | 6.5 | 0.5 | 25.1 | 49 | <.1 | 0.2 | 0.2 | 34 | 6.45 | 0.291 | 4 | 21 | 2.29 | 99 | 0.013 | <1 | 1.5 | 0.005 | 0.01 | 0.6 | 0.01 | 3.6 | <.1 | <.05 | 7 | <.5 | 4
278623 | 1.5 | 11.7 | 1 | 4 | <.1 | 8.3 | 6 | 4520 | 1.42 | 0.6 | 5.4 | <.5 | 20.8 | 149 | <.1 | 0.1 | <.1 | 18 | 15.06 | 0.085 | 9 | 19 | 1.27 | 128 | 0.004 | <1 | 0.86 | 0.008 | 0.01 | <.1 | <.01 | 2.5 | <.1 | <.05 | 3 | <.5 | 4
278624 | 4.1 | 9.5 | 1.1 | 3 | <.1 | 4 | 4.9 | 7994 | 1.15 | 0.7 | 4.9 | <.5 | 14.9 | 345 | <.1 | 0.1 | 0.1 | 6 | 19.3 | 0.069 | 8 | 7 | 0.53 | 2119 | 0.002 | <1 | 0.37 | 0.007 | 0.03 | 0.1 | 0.01 | 1.5 | <.1 | <.05 | 1 | <.5 | 4.7
278625 | 3.8 | 21.4 | 1.2 | 2 | <.1 | 2 | 3.6 | 9135 | 0.99 | 1.5 | 4.2 | 0.6 | 15.6 | 284 | <.1 | 0.1 | 0.2 | 2 | 22.2 | 0.064 | 10 | 3 | 0.1 | 2530 | 0.002 | <1 | 0.08 | 0.004 | 0.05 | 0.1 | 0.01 | 1.5 | <.1 | <.05 | 1 | <.5 | 7.8
278626 | 7.8 | 96.4 | 2.1 | 2 | 0.2 | 4.6 | 4.9 | 8258 | 1.09 | 4.6 | 4.8 | 1.4 | 10.9 | 173 | <.1 | 0.5 | 0.1 | 4 | 19.9 | 0.068 | 14 | 7 | 0.1 | 2853 | 0.006 | <1 | 0.08 | 0.004 | 0.05 | 0.1 | 0.01 | 2 | 0.1 | 0.07 | <1 | <.5 | 7.3
278627 | 3.7 | 12.1 | 1.4 | 2 | <.1 | 1.6 | 2.9 | 7911 | 1.04 | 0.8 | 4.4 | <.5 | 13.1 | 304 | <.1 | 0.1 | <.1 | 2 | 18.63 | 0.061 | 13 | 3 | 0.07 | 2821 | 0.006 | 1 | 0.07 | 0.003 | 0.05 | 0.1 | 0.01 | 1.3 | 0.1 | <.05 | <1 | <.5 | 7
278628 | 8.5 | 11.4 | 1.1 | 2 | <.1 | 2.2 | 2.5 | 6176 | 2.06 | 2.1 | 5.2 | 0.9 | 8.3 | 285 | <.1 | 0.3 | <.1 | 25 | 15.51 | 0.071 | 10 | 4 | 0.06 | 2349 | 0.017 | <1 | 0.06 | 0.002 | 0.04 | 0.2 | 0.02 | 1.2 | 0.1 | <.05 | <1 | 0.6 | 3.7
278629 | 2.2 | 23.7 | 2 | 1 | <.1 | 3.7 | 4.5 | 5787 | 0.85 | 2 | 3.9 | <.5 | 13.7 | 345 | <.1 | 0.2 | 0.1 | 3 | 17.82 | 0.056 | 9 | 4 | 0.09 | 1934 | 0.005 | 1 | 0.1 | 0.01 | 0.07 | 0.2 | 0.02 | 1.7 | 0.1 | 0.08 | <1 | <.5 | 3.2
278630 | 6.5 | 37.5 | 2.8 | 1 | <.1 | 4.5 | 6.2 | 5725 | 1.21 | 3.7 | 4 | 1.1 | 12.3 | 120 | <.1 | 0.5 | 0.9 | 5 | 18.7 | 0.051 | 12 | 6 | 0.07 | 796 | 0.004 | <1 | 0.09 | 0.007 | 0.05 | 0.1 | 0.05 | 2 | 0.2 | <.05 | <1 | 0.6 | 2
278631 | 2.1 | 119 | 1.1 | 1 | <.1 | 1.1 | 1.9 | 4293 | 0.77 | 2.3 | 2.7 | 1.3 | 8.7 | 135 | <.1 | 0.2 | 0.1 | 6 | 15.53 | 0.052 | 13 | 9 | 0.08 | 549 | 0.007 | <1 | 0.1 | 0.014 | 0.05 | 0.2 | 0.01 | 3 | <.1 | <.05 | <1 | <.5 | 4.5
278632 | 1.9 | 67.9 | 1.6 | 1 | <.1 | 2.7 | 2.9 | 4073 | 0.89 | 2.6 | 3.1 | 0.9 | 8.6 | 148 | <.1 | 0.2 | 0.3 | 8 | 17.44 | 0.066 | 21 | 8 | 0.1 | 310 | 0.009 | <1 | 0.07 | 0.012 | 0.03 | 0.1 | 0.01 | 2.9 | <.1 | <.05 | <1 | <.5 | 5.6
278633 | 1.3 | 58.3 | 2.2 | 1 | <.1 | 2.8 | 3.9 | 3960 | 1.34 | 4.2 | 2.4 | 0.9 | 4.9 | 166 | <.1 | 0.3 | 0.6 | 19 | 20.94 | 0.161 | 18 | 7 | 0.11 | 189 | 0.018 | <1 | 0.06 | 0.014 | 0.01 | 0.2 | 0.01 | 8.1 | <.1 | <.05 | <1 | <.5 | 6.5
278634 | 0.8 | 29.3 | 0.8 | 1 | <.1 | 2.4 | 1.8 | 1960 | 1.01 | 2.3 | 2.5 | 0.8 | 9.5 | 73 | <.1 | 0.2 | 0.2 | 16 | 8.7 | 0.079 | 17 | 23 | 0.1 | 152 | 0.015 | <1 | 0.25 | 0.043 | 0.02 | 0.1 | <.01 | 5 | <.1 | <.05 | 1 | <.5 | 9
278635 | 0.4 | 70.9 | 1.3 | 4 | <.1 | 9.6 | 4.5 | 1696 | 1.32 | 1.2 | 1.4 | 1.1 | 10.2 | 92 | <.1 | 0.1 | 0.3 | 23 | 6.34 | 0.062 | 18 | 31 | 0.54 | 1920 | 0.014 | <1 | 0.45 | 0.05 | 0.01 | 0.2 | 0.01 | 3.5 | <.1 | 0.07 | 2 | 0.5 | 3.6
278636 | 0.3 | 131.5 | 1 | 2 | <.1 | 3.5 | 2.2 | 2221 | 0.87 | 1.2 | 1.1 | 0.6 | 8.4 | 57 | <.1 | 0.1 | 0.1 | 13 | 9.72 | 0.062 | 11 | 22 | 0.34 | 275 | 0.008 | <1 | 0.27 | 0.04 | <.01 | <.1 | <.01 | 3.9 | <.1 | <.05 | 2 | <.5 | 3.9
278637 | 0.4 | 25.3 | 2.2 | 3 | <.1 | 6 | 3.7 | 1523 | 0.89 | 1 | 1.8 | 0.6 | 8.2 | 87 | <.1 | 0.1 | 0.1 | 12 | 8.37 | 0.055 | 42 | 22 | 0.79 | 163 | 0.003 | <1 | 0.64 | 0.042 | <.01 | 0.1 | <.01 | 4.2 | <.1 | <.05 | 3 | <.5 | 3
278638 | 1.1 | 36.6 | 1 | 10 | <.1 | 19.3 | 9.4 | 1782 | 2.16 | 1.1 | 3.6 | 1 | 10.5 | 148 | <.1 | 0.1 | 0.1 | 34 | 7.03 | 0.076 | 3 | 34 | 1.76 | 2112 | 0.011 | <1 | 1.34 | 0.031 | <.01 | <.1 | <.01 | 5 | <.1 | <.05 | 7 | <.5 | 5.9
401020 | 0.2 | 72.3 | 0.6 | 3 | <.1 | 14.8 | 9.3 | 3211 | 1.54 | 0.5 | 1.3 | <.5 | 8.5 | 103 | <.1 | 0.1 | 0.1 | 20 | 12.56 | 0.071 | 15 | 19 | 1 | 85 | 0.004 | <1 | 0.95 | 0.018 | 0.15 | 0.1 | <.01 | 3.2 | <.1 | <.05 | 4 | <.5 | 2.2
401021 | 0.5 | 141.4 | 0.4 | 2 | <.1 | 7.1 | 8.8 | 5513 | 1.42 | 0.6 | 1.9 | <.5 | 6.8 | 116 | <.1 | 0.1 | 0.1 | 3 | 14.23 | 0.065 | 14 | 4 | 0.55 | 99 | 0.002 | 1 | 0.33 | 0.011 | 0.14 | <.1 | <.01 | 1.7 | <.1 | <.05 | 1 | <.5 | 1.7
401022 | 0.7 | 211.5 | 0.9 | 2 | <.1 | 6.5 | 9.3 | 5371 | 1.54 | 5.5 | 1.7 | 1 | 9.3 | 86 | <.1 | 0.4 | 0.1 | 3 | 12.2 | 0.073 | 14 | 4 | 0.38 | 70 | 0.003 | 1 | 0.35 | 0.01 | 0.18 | 0.1 | <.01 | 1.9 | <.1 | <.05 | 1 | <.5 | 2.4
401023 | 0.6 | 144.1 | 0.4 | 1 | <.1 | 5.1 | 9.8 | 6132 | 1.55 | 0.6 | 1.7 | 0.6 | 7.7 | 96 | <.1 | 0.1 | 0.1 | 1 | 13.5 | 0.069 | 20 | 3 | 0.46 | 53 | 0.002 | <1 | 0.29 | 0.009 | 0.15 | <.1 | <.01 | 1.9 | <.1 | <.05 | 1 | <.5 | 2.5
401024 | 0.6 | 216.3 | 0.5 | 1 | <.1 | 5.9 | 9.1 | 5720 | 1.49 | 0.7 | 1.9 | 0.7 | 9.3 | 123 | <.1 | 0.1 | 0.1 | 1 | 11.87 | 0.078 | 45 | 3 | 0.43 | 72 | 0.003 | <1 | 0.32 | 0.01 | 0.18 | 0.2 | <.01 | 1.4 | <.1 | <.05 | 1 | <.5 | 1.6
401025 | 1 | 582.7 | 0.6 | 1 | <.1 | 3.2 | 6.7 | 5396 | 1.16 | 0.5 | 2.8 | 1.3 | 9.8 | 122 | <.1 | 0.1 | 0.3 | 1 | 13.04 | 0.074 | 18 | 2 | 0.2 | 99 | 0.003 | 1 | 0.24 | 0.007 | 0.21 | 0.1 | <.01 | 1.6 | <.1 | <.05 | 1 | <.5 | 1.5
401026 | 1.2 | 254 | 0.5 | 1 | <.1 | 2.6 | 6 | 5876 | 1.3 | 0.9 | 4.1 | <.5 | 7.5 | 82 | <.1 | 0.1 | 0.1 | 1 | 14.16 | 0.063 | 17 | 2 | 0.14 | 215 | 0.002 | <1 | 0.21 | 0.006 | 0.17 | 0.2 | <.01 | 2.3 | <.1 | <.05 | 1 | <.5 | 1
401027 | 0.5 | 128.9 | 0.5 | 1 | <.1 | 2.6 | 4.2 | 3738 | 0.92 | 0.6 | 1.6 | 1.3 | 9.2 | 61 | <.1 | <.1 | 0.2 | 2 | 8.68 | 0.08 | 14 | 3 | 0.23 | 140 | 0.003 | 1 | 0.31 | 0.007 | 0.22 | 0.1 | <.01 | 2.4 | <.1 | <.05 | 1 | <.5 | 1.7
401028 | 0.1 | 44.7 | 0.8 | 13 | <.1 | 24.3 | 17.7 | 1346 | 3.32 | 0.5 | 0.9 | 1 | 10.5 | 31 | <.1 | <.1 | 0.2 | 41 | 4.68 | 0.085 | 13 | 35 | 4 | 50 | 0.003 | 2 | 2.75 | 0.011 | 0.13 | 0.1 | <.01 | 7.9 | <.1 | <.05 | 12 | <.5 | 1.3
401029 | 0.1 | 16.3 | 1.7 | 5 | <.1 | 20.6 | 14.8 | 942 | 2.24 | 0.6 | 1 | 4.7 | 10.3 | 51 | <.1 | 0.1 | 0.2 | 40 | 5.11 | 0.111 | 7 | 40 | 2.77 | 18 | 0.003 | <1 | 1.85 | 0.022 | 0.02 | <.1 | <.01 | 4.9 | <.1 | <.05 | 9 | <.5 | 3.6
401030 | <.1 | 5.5 | 1.4 | 8 | <.1 | 30.7 | 20.2 | 446 | 3.31 | <.5 | 0.8 | <.5 | 11.4 | 18 | <.1 | <.1 | 0.3 | 59 | 2.19 | 0.112 | 10 | 49 | 4.48 | 14 | 0.003 | <1 | 2.92 | 0.024 | 0.02 | 0.1 | <.01 | 7.5 | <.1 | <.05 | 14 | <.5 | 3
401031 | 0.1 | 2.3 | 0.8 | 6 | <.1 | 22.6 | 12.5 | 206 | 2.05 | <.5 | 1.2 | 0.6 | 16.1 | 10 | <.1 | 0.1 | 0.1 | 45 | 0.66 | 0.126 | 18 | 71 | 2.87 | 16 | 0.002 | <1 | 1.86 | 0.051 | 0.03 | <.1 | <.01 | 6.4 | <.1 | <.05 | 9 | <.5 | 2.1
278599 (Rock) | 0.4 | 27.1 | 4.6 | 4 | <.1 | 1.5 | 0.7 | 393 | 0.44 | 1.5 | 0.2 | <.5 | 1 | 30 | <.1 | 0.2 | 0.1 | 12 | 0.89 | 0.013 | 3 | 7 | 0.02 | 525 | 0.001 | 4 | 0.18 | 0.003 | 0.06 | <.1 | <.01 | 0.4 | <.1 | <.05 | 1 | <.5 | 0.5
278600 (Pulp) | 7.1 | 74 | 4.3 | 51 | 0.6 | 278 | 13.4 | 169 | 2.58 | 169.6 | 0.2 | 204.7 | 0.6 | 6 | 0.1 | 12 | 0.1 | 24 | 0.14 | 0.03 | 8 | 286 | 0.15 | 40 | 0.002 | 3 | 0.68 | 0.006 | 0.32 | 0.6 | 2.32 | 1.9 | 1.6 | 1.46 | 3 | 5.1 | -
ACME ANALYTICAL LABORATORIES LTD. 852 E. HASTINGS ST. VANCOUVER BC V6A 1R6 PHONE(604)253-3158 FAX(604)253-1716
Acme file # A606007 Page 1 Received: SEP 11 2006 * 104 samples in this disk file.
Analysis: GROUP 1DX - 15.0 GM SAMPLE LEACHED WITH 90 ML 2-2-2 HCL-HNO3-H2O AT 95 DEG. C FOR ONE HOUR, DILUTED TO 300 ML, ANALYSED BY ICP-MS.
ELEMENT | Mo | Cu | Pb | Zn | Ag | Ni | Co | Mn | Fe | As | U | Au | Th | Sr | Cd | Sb | Bi | V | Ca | P | La | Cr | Mg | Ba | Ti | B | Al | Na | K | W | Hg | Sc | Tl | S | Ga | Se | Sample
G-1 | 0.2 | 18 | 2.8 | 44 | <.1 | 15.9 | 6.2 | 504 | 1.84 | 0.8 | 3 | 1.5 | 4.5 | 56 | <.1 | 0.1 | 0.1 | 34 | 0.47 | 0.073 | 8 | 11 | 0.55 | 188 | 0.13 | 1 | 0.88 | 0.064 | 0.46 | 0.3 | <.01 | 1.8 | 0.3 | <.05 | 5 | <.5 | -
G-1 | 0.1 | 11.1 | 3.2 | 44 | <.1 | 4.5 | 4.3 | 536 | 1.9 | 0.7 | 2.9 | 1.4 | 4.3 | 69 | <.1 | <.1 | 0.1 | 37 | 0.56 | 0.072 | 9 | 6 | 0.58 | 202 | 0.125 | 1 | 1.03 | 0.103 | 0.52 | 0.4 | <.01 | 2 | 0.3 | <.05 | 5 | <.5 | -
G-1 | 0.1 | 26.3 | 2.3 | 38 | <.1 | 3.2 | 3.5 | 517 | 1.59 | <.5 | 2.7 | 0.6 | 3.3 | 59 | <.1 | <.1 | 0.1 | 32 | 0.54 | 0.071 | 6 | 6 | 0.5 | 187 | 0.113 | 1 | 0.76 | 0.065 | 0.43 | <.1 | <.01 | 1.6 | 0.3 | <.05 | 4 | <.5 | -
International KRL Resources Corp. PROJECT NOR
RE 278574 | 0.6 | 540.5 | 0.9 | 1 | <.1 | 4 | 2.3 | 6991 | 0.81 | 1.3 | 2.9 | 0.9 | 8.5 | 137 | <.1 | 0.1 | 0.1 | 4 | 14.45 | 0.163 | 10 | 4 | 0.09 | 938 | 0.004 | 1 | 0.27 | 0.005 | 0.19 | 0.2 | 0.01 | 1.7 | <.1 | <.05 | 1 | <.5 | -
RE 278592 | 0.8 | 3059.2 | 1 | 1 | <.1 | 9.9 | 13.8 | 7357 | 1.2 | 2.2 | 3.8 | 0.7 | 5.7 | 234 | <.1 | 0.1 | 0.2 | 4 | 14.86 | 0.123 | 8 | 4 | 0.11 | 782 | 0.005 | 1 | 0.3 | 0.008 | 0.24 | 0.1 | <.01 | 1.5 | <.1 | 0.1 | 1 | 0.8 | -
RE 278623 | 1.4 | 11.3 | 1 | 4 | <.1 | 9.3 | 6.1 | 4482 | 1.4 | 0.6 | 5.1 | 0.6 | 20.3 | 147 | <.1 | 0.1 | <.1 | 18 | 14.92 | 0.087 | 9 | 18 | 1.26 | 125 | 0.004 | <1 | 0.85 | 0.008 | 0.01 | 0.1 | <.01 | 2.4 | <.1 | <.05 | 3 | <.5 | -
RRE 278574 | 0.7 | 535.1 | 1.3 | 2 | 0.1 | 3.7 | 2.4 | 7031 | 0.82 | 1.7 | 2.9 | 1.1 | 8.7 | 136 | <.1 | 0.3 | 0.1 | 5 | 14.49 | 0.161 | 10 | 5 | 0.08 | 929 | 0.004 | 1 | 0.27 | 0.004 | 0.19 | 2 | 0.01 | 1.8 | <.1 | <.05 | 1 | <.5 | -
RRE 278592 | 0.7 | 3008.6 | 1.1 | 2 | <.1 | 3.6 | 11.9 | 7533 | 1.17 | 2.1 | 3.8 | 1.6 | 5.8 | 241 | <.1 | 0.1 | 0.2 | 4 | 15.25 | 0.135 | 7 | 4 | 0.11 | 694 | 0.004 | 1 | 0.26 | 0.008 | 0.21 | 0.1 | <.01 | 1.6 | <.1 | 0.08 | 1 | 0.6 | -
RRE 278623 | 1.3 | 14.5 | 1 | 4 | <.1 | 9.8 | 5.8 | 4038 | 1.27 | 0.8 | 5.1 | 0.5 | 21.1 | 137 | <.1 | 0.1 | <.1 | 15 | 14.01 | 0.084 | 7 | 19 | 1.18 | 134 | 0.004 | <1 | 0.79 | 0.008 | 0.01 | 0.4 | <.01 | 2.3 | <.1 | <.05 | 3 | <.5 | -
SAMPLES | ppm | ppm | ppm | ppm | ppm | ppm | ppm | ppm | % | ppm | ppm | ppb | ppm | ppm | ppm | ppm | ppm | ppm | % | % | ppm | ppm | % | ppm | % | ppm | % | % | % | ppm | ppm | ppm | ppm | % | ppm | ppm | kg
STANDARD DS7 | 21 | 109.7 | 72 | 413 | 0.9 | 56.3 | 10 | 644 | 2.45 | 48.7 | 5.1 | 77.6 | 4.9 | 72 | 6.4 | 6.1 | 4.8 | 86 | 0.97 | 0.081 | 13 | 184 | 1.07 | 379 | 0.127 | 40 | 0.98 | 0.079 | 0.46 | 3.9 | 0.21 | 2.6 | 4.4 | 0.2 | 5 | 3.6 | -
STANDARD DS7 | 20.6 | 107 | 68.7 | 404 | 0.9 | 55.3 | 9.5 | 635 | 2.4 | 49.1 | 4.9 | 88.4 | 4.5 | 71 | 6.3 | 6 | 4.5 | 86 | 0.95 | 0.08 | 14 | 168 | 1.05 | 373 | 0.126 | 39 | 1 | 0.081 | 0.45 | 3.9 | 0.2 | 2.6 | 4.1 | 0.2 | 5 | 4 | -
STANDARD DS7 | 20.5 | 105.3 | 68.2 | 400 | 0.9 | 54.1 | 9.4 | 654 | 2.4 | 48.5 | 5 | 82.2 | 4.6 | 83 | 6.5 | 6.1 | 4.7 | 85 | 1 | 0.08 | 14 | 189 | 1.04 | 378 | 0.129 | 40 | 0.99 | 0.088 | 0.46 | 3.7 | 0.19 | 2.5 | 4.2 | 0.23 | 5 | 3.5 | -