## Rock analyses
Sample | Assay | UTME Nad83 9N | UTMN Nad 83 9N | Cu_ppm | Pb_ppm | Zn_ppm | Ag_ppm | As_ppm | Ba_ppm | Cd_ppm | Co_ppm | Ni_ppm | Fe_pct | Mo_ppm | Cr_ppm | Bi_ppm | Sb_ppm | V_ppm | Sn_ppm | W_ppm | Sr_ppm | Y_ppm | La_ppm | Mn_ppm | Mg_pct | Ti_pct | Al_pct | Ca_pct | Na_pct | K_pct | P_ppm | S_pct | Se_ppm
ZNK01 | R0754820 | 432360 | 6974052 | 111 | 5 | 28 | 8.8 | 4 | 69 | 0.5 | 41 | 144 | 7.7 | 1 | 200 | 3 | 3 | 175 | 1 | 2 | 296 | 3 | 2 | 282 | 2.05 | 0.18 | 3.18 | 4.43 | 0.28 | 0.97 | 542 | 5.31 | 79
ZNK02 | R0754821 | 432370 | 6974048 | 107 | 2 | 49 | 8.1 | 4 | 53 | 0.5 | 46 | 175 | 7.98 | 1 | 175 | 3 | 3 | 88 | 1 | 2 | 434 | 4 | 2 | 266 | 1.79 | 0.24 | 3.19 | 4.82 | 0.22 | 0.85 | 395 | 5.86 | 110
ZNK03 | R0754822 | 432273 | 6974109 | 39 | 10 | 202 | 1.8 | 59 | 227 | 0.5 | 0.5 | 14 | 2.75 | 68 | 53 | 3 | 3 | 115 | 1 | 1 | 4 | 3 | 5 | 30 | 0.03 | 0.005 | 0.33 | 0.06 | 0.06 | 0.06 | 1022 | 0.09 | 8
ZNK04 | R0754823 | 432852 | 6974016 | 90 | 2 | 18 | 6.6 | 3 | 212 | 0.5 | 14 | 76 | 3.64 | 1 | 42 | 3 | 3 | 27 | 1 | 1 | 573 | 5 | 6 | 42 | 0.04 | 0.19 | 3.42 | 5.93 | 0.28 | 0.01 | 1413 | 1.65 | 91
ZNK05 | R0754824 | 433070 | 6973936 | 51 | 2 | 132 | 0.6 | 4 | 111 | 1 | 1 | 15 | 0.6 | 1 | 73 | 3 | 3 | 53 | 1 | 1 | 107 | 3 | 2 | 77 | 0.58 | 0.03 | 1.05 | 0.78 | 0.07 | 0.09 | 251 | 0.15 | 7
ZNK06 | R0754825 | 433180 | 6973944 | 208 | 9 | 330 | 4.7 | 6 | 108 | 9 | 8 | 161 | 1.46 | 28 | 65 | 3 | 3 | 421 | 1 | 1 | 113 | 31 | 6 | 139 | 0.27 | 0.01 | 1.02 | 2.94 | 0.08 | 0.21 | 12110 | 1.29 | 109
ZNK08 | R0754826 | 432553 | 6973739 | 8 | 11 | 39 | 0.5 | 76 | 132 | 0.5 | 3 | 12 | 2.26 | 2 | 56 | 3 | 7 | 42 | 1 | 1 | 20 | 2 | 1 | 65 | 0.04 | 0.02 | 0.29 | 0.28 | 0.04 | 0.03 | 503 | 0.88 | 10
ZNK09 | R0754827 | 432537 | 6973755 | 57 | 19 | 15 | 0.2 | 18 | 108 | 0.5 | 51 | 208 | 7.42 | 1 | 194 | 3 | 6 | 75 | 2 | 1 | 360 | 4 | 3 | 307 | 0.91 | 0.11 | 2.51 | 2.93 | 0.24 | 0.35 | 979 | 4.7 | 33
ZNK10 | R0754828 | 431936 | 6974922 | 56 | 8 | 92 | 0.2 | 4 | 72 | 1 | 4 | 30 | 3.27 | 1 | 16 | 3 | 3 | 15 | 1 | 1 | 63 | 5 | 4 | 968 | 0.42 | 0.01 | 0.66 | 0.71 | 0.03 | 0.03 | 340 | 1.88 | 21
ZNK11 | R0754829 | 432410 | 6973847 | 117 | 16 | 6366 | 3.8 | 6 | 76 | 64 | 41 | 197 | 12.4 | 1 | 109 | 3 | 3 | 70 | 1 | 1 | 274 | 5 | 2 | 348 | 1.07 | 0.12 | 2.77 | 3.16 | 0.2 | 0.18 | 823 | 7.52 | 50
ZNK12 | R0754830 | 432410 | 6973847 | 16 | 2 | 86 | 0.2 | 6 | 263 | 0.5 | 3 | 25 | 1.25 | 2 | 78 | 3 | 3 | 16 | 1 | 1 | 11 | 1 | 3 | 68 | 0.15 | 0.005 | 0.47 | 0.08 | 0.05 | 0.04 | 132 | 0.37 | 3
ZNK13 | R0754831 | 432365 | 6973877 | 123 | 16 | 13 | 2.9 | 5 | 64 | 0.5 | 52 | 237 | 8.67 | 1 | 272 | 3 | 3 | 123 | 1 | 1 | 335 | 6 | 3 | 318 | 1.61 | 0.21 | 2.68 | 3.51 | 0.26 | 0.43 | 558 | 6.16 | 32
ZNK14 | R0754832 | 432336 | 6973893 | 188 | 25 | 11 | 6.8 | 4 | 57 | 0.5 | 61 | 209 | 12.64 | 1 | 109 | 3 | 8 | 69 | 2 | 1 | 316 | 5 | 1 | 410 | 1.03 | 0.12 | 2.61 | 2.74 | 0.17 | 0.39 | 821 | 10.39 | 54
ZNK15 | R0754833 | 432336 | 6973893 | 15 | 8 | 20 | 2.6 | 149 | 50 | 0.5 | 25 | 62 | 4.12 | 2 | 145 | 3 | 13 | 63 | 1 | 1 | 133 | 4 | 2 | 181 | 0.64 | 0.05 | 1.8 | 1.27 | 0.15 | 0.08 | 194 | 3.28 | 8
ZNK16 | R0754834 | 432382 | 6973955 | 6 | 21 | 156 | 5.6 | 168 | 59 | 4 | 39 | 130 | 8.3 | 1 | 263 | 3 | 3 | 122 | 4 | 1 | 334 | 8 | 2 | 2347 | 3.56 | 0.29 | 3.26 | 3.5 | 0.07 | 1.35 | 258 | 7.59 | 6
ZNK17 | R0754835 | 432436 | 6973818 | 20 | 2 | 34 | 0.9 | 48 | 113 | 0.5 | 40 | 133 | 3.21 | 1 | 310 | 3 | 3 | 142 | 1 | 1 | 258 | 5 | 8 | 216 | 2.3 | 0.21 | 2.83 | 3.6 | 0.24 | 0.99 | 1530 | 2.67 | 3
ZNK18 | R0754836 | 432100 | 6974398 | 103 | 2 | 40 | 1.7 | 9 | 150 | 0.5 | 3 | 81 | 1.2 | 18 | 137 | 3 | 3 | 293 | 1 | 1 | 78 | 1 | 1 | 53 | 0.11 | 0.01 | 1.25 | 0.73 | 0.09 | 0.08 | 70 | 0.58 | 42
ZNK19 | R0754837 | 431680 | 6974442 | 36 | 2 | 39 | 0.2 | 107 | 1090 | 1 | 5 | 31 | 0.81 | 1 | 109 | 3 | 3 | 87 | 1 | 1 | 21 | 5 | 3 | 48 | 0.12 | 0.06 | 0.8 | 0.42 | 0.04 | 0.05 | 62 | 0.13 | 9
ZNK20 | R0754838 | 431681 | 6974454 | 49 | 2 | 96 | 0.5 | 28 | 799 | 7 | 0.5 | 8 | 0.89 | 2 | 81 | 3 | 3 | 57 | 1 | 1 | 21 | 3 | 3 | 32 | 0.07 | 0.05 | 0.53 | 0.17 | 0.04 | 0.04 | 231 | 0.13 | 19
ZNK21 | R0754839 | 431697 | 6974451 | 50 | 2 | 550 | 0.6 | 23 | 181 | 1 | 6 | 43 | 2.3 | 1 | 68 | 3 | 3 | 31 | 3 | 1 | 96 | 10 | 25 | 324 | 0.96 | 0.08 | 2.03 | 1.29 | 0.27 | 0.21 | 471 | 0.82 | 10
ZNK22 | R0754840 | 431704 | 6974455 | 18 | 4 | 125 | 0.2 | 6 | 189 | 0.5 | 6 | 14 | 2.82 | 1 | 48 | 3 | 3 | 32 | 3 | 1 | 37 | 12 | 28 | 428 | 0.87 | 0.14 | 1.62 | 0.66 | 0.16 | 0.39 | 530 | 0.65 | 5
ZNK23 | R0754841 | 431679 | 6974489 | 143 | 2 | 672 | 2.9 | 5 | 682 | 25 | 1 | 8 | 5.32 | 2 | 65 | 3 | 3 | 39 | 2 | 1 | 43 | 13 | 3 | 332 | 0.24 | 0.02 | 1 | 0.44 | 0.06 | 0.02 | 901 | 0.18 | 57
ZNK24 | R0754842 | 432279 | 6974039 | 113 | 6207 | 4406 | 307 | 461 | 6339 | 41 | 13 | 77 | 5.16 | 3 | 40 | 524 | 28 | 51 | 21 | 1 | 76 | 33 | 9 | 6016 | 0.24 | 0.01 | 1.81 | 0.67 | 0.04 | 0.05 | 2121 | 0.03 | 131
ZNK100 | R0754843 | 432276 | 6974042 | 47 | 80 | 83 | 10.2 | 8 | 262 | 0.5 | 0.5 | 16 | 3.78 | 14 | 209 | 5 | 3 | 342 | 3 | 1 | 17 | 6 | 6 | 184 | 0.08 | 0.04 | 0.87 | 0.02 | 0.04 | 0.34 | 330 | 0.45 | 22
ZNK101 | R0754844 | 432276 | 6974042 | 95 | 858 | 970 | 73.6 | 9 | 2.5 | 6 | 6 | 34 | 6.81 | 8 | 79 | 116 | 10 | 101 | 16 | 2 | 73 | 19 | 14 | 1318 | 0.04 | 0.03 | 2.17 | 0.38 | 0.04 | 0.14 | 1958 | 0.03 | 77
ZNK102 | R0754845 | 432276 | 6974042 | 90 | 154 | 913 | 24.8 | 28 | 155 | 2 | 0.5 | 13 | 26.7 | 6 | 56 | 99 | 3 | 127 | 20 | 77 | 12 | 4 | 2 | 478 | 0.05 | 0.05 | 0.18 | 0.09 | 0.06 | 0.04 | 1343 | 1.02 | 252
ZNK103 | R0754846 | 432276 | 6974042 | 96 | 23 | 1891 | 4.8 | 12 | 128 | 12 | 2 | 29 | 8.99 | 2 | 147 | 3 | 3 | 96 | 5 | 1 | 18 | 6 | 3 | 285 | 0.07 | 0.04 | 0.9 | 0.1 | 0.06 | 0.22 | 380 | 0.83 | 35
ZNK104 | R0754847 | 432267.6 | 6974042.8 | 188 | 18 | 4445 | 5.2 | 4 | 66 | 118 | 4 | 48 | 5.19 | 1 | 97 | 3 | 3 | 154 | 15 | 5 | 6 | 16 | 2 | 231 | 0.03 | 0.06 | 1.82 | 0.23 | 0.04 | 0.08 | 883 | 1.49 | 113
ZNK105 | R0754848 | 432274.6 | 6974042.1 | 132 | 16 | 1437 | 2.9 | 66 | 168 | 21 | 12 | 133 | 2.97 | 8 | 115 | 3 | 3 | 144 | 11 | 1 | 17 | 17 | 7 | 131 | 0.03 | 0.06 | 2.18 | 0.19 | 0.04 | 0.11 | 746 | 0.52 | 63
ZNK106 | R0754849 | 432271.2 | 6974036.7 | 78 | 9 | 326 | 2 | 10 | 83 | 1 | 6 | 74 | 2.73 | 2 | 88 | 3 | 3 | 52 | 1 | 1 | 4 | 6 | 1 | 142 | 0.05 | 0.01 | 0.88 | 0.03 | 0.06 | 0.31 | 238 | 1.44 | 3
ZNK107 | R0754850 | 432281.3 | 6974030.7 | 222 | 800 | 1423 | 148.5 | 7 | 294 | 16 | 0.5 | 7 | 8.67 | 8 | 103 | 169 | 19 | 177 | 22 | 1 | 29 | 12 | 10 | 243 | 0.03 | 0.05 | 1.25 | 0.3 | 0.04 | 0.08 | 2305 | 0.38 | 182
ZNK108 | R0754851 | 432294.4 | 6974013 | 149 | 2 | 167 | 2.7 | 2 | 2.5 | 0.5 | 15 | 158 | 4.82 | 14 | 70 | 3 | 3 | 98 | 2 | 1 | 25 | 6 | 8 | 171 | 0.15 | 0.02 | 3.13 | 0.02 | 0.05 | 0.32 | 478 | 0.03 | 18
ZNK109 | R0754852 | 432298 | 6974013.4 | 142 | 49 | 6738 | 4.7 | 92 | 66 | 90 | 4 | 29 | 7.08 | 5 | 84 | 3 | 3 | 142 | 6 | 1 | 10 | 10 | 1 | 180 | 0.07 | 0.03 | 1.33 | 0.49 | 0.04 | 0.05 | 3021 | 3.29 | 94
ZNK110 | R0754853 | 432293 | 6974013.2 | 58 | 2 | 227 | 3 | 12 | 2.5 | 0.5 | 2 | 29 | 2.32 | 9 | 129 | 3 | 3 | 235 | 1 | 1 | 100 | 19 | 7 | 77 | 0.08 | 0.04 | 1.51 | 0.35 | 0.1 | 0.6 | 1605 | 0.03 | 18
ZNK111 | R0754854 | 432302.3 | 6974006.6 | 82 | 12 | 67 | 2 | 34 | 62 | 0.5 | 12 | 76 | 6.27 | 2 | 104 | 3 | 3 | 151 | 1 | 1 | 4 | 4 | 1 | 164 | 0.15 | 0.01 | 1.56 | 0.16 | 0.09 | 0.43 | 1107 | 5.2 | 13
ZNK112 | R0754855 | 432326 | 6974013 | 49 | 9 | 41 | 1.7 | 39 | 69 | 0.5 | 3 | 46 | 3.34 | 5 | 104 | 3 | 9 | 83 | 1 | 1 | 8 | 3 | 1 | 59 | 0.08 | 0.02 | 1.59 | 0.06 | 0.05 | 0.41 | 842 | 1.53 | 10
ZNK113 | R0754856 | 432304.4 | 6973999.2 | 105 | 14 | 63 | 1.9 | 12 | 96 | 0.5 | 44 | 107 | 9.71 | 1 | 198 | 3 | 3 | 92 | 3 | 1 | 124 | 11 | 1 | 922 | 0.93 | 0.19 | 3.05 | 3.32 | 0.14 | 0.64 | 1221 | 3.18 | 20
ZNK114 | R0754857 | 432388 | 6973955 | 43 | 2 | 90 | 1 | 4 | 372 | 0.5 | 0.5 | 32 | 1.42 | 14 | 221 | 3 | 3 | 422 | 1 | 1 | 52 | 2 | 2 | 32 | 0.1 | 0.02 | 0.94 | 0.4 | 0.13 | 0.09 | 107 | 0.12 | 18
ZNK115 | R0754859 | 432316 | 6973989 | 76 | 6 | 7 | 1 | 17 | 85 | 0.5 | 3 | 57 | 2.33 | 6 | 55 | 3 | 3 | 73 | 1 | 1 | 13 | 1 | 1 | 113 | 0.08 | 0.005 | 1.04 | 0.02 | 0.08 | 0.2 | 88 | 1.16 | 3
ZNK116 | R0754860 | 432316 | 6973989 | 96 | 14 | 72 | 1.4 | 31 | 65 | 0.5 | 6 | 40 | 2.47 | 2 | 119 | 3 | 5 | 135 | 2 | 1 | 22 | 4 | 1 | 115 | 0.13 | 0.005 | 1.63 | 0.24 | 0.1 | 0.53 | 1125 | 1.42 | 3
ZNK117 | R0754861 | 432312 | 6973995 | 58 | 6 | 464 | 1.7 | 13 | 89 | 2 | 6 | 60 | 2.19 | 3 | 78 | 3 | 3 | 44 | 2 | 1 | 13 | 6 | 1 | 27 | 0.02 | 0.01 | 0.91 | 0.02 | 0.04 | 0.18 | 200 | 1.1 | 8
ZNK118 | R0754862 | 432312 | 6973996 | 88 | 9 | 145 | 3.6 | 10 | 139 | 2 | 5 | 31 | 3.09 | 1 | 91 | 3 | 3 | 65 | 5 | 1 | 22 | 7 | 2 | 68 | 0.06 | 0.01 | 1.74 | 0.19 | 0.04 | 0.23 | 1081 | 0.94 | 9
ZNK119 | R0754863 | 432314 | 6973999 | 123 | 7 | 37 | 0.2 | 17 | 52 | 0.5 | 6 | 34 | 5.99 | 1 | 98 | 3 | 6 | 90 | 2 | 1 | 2 | 1 | 1 | 222 | 0.09 | 0.01 | 1.47 | 0.01 | 0.04 | 0.31 | 420 | 4.3 | 7
ZNK120 | R0754864 | 432312 | 6974005 | 77 | 12 | 242 | 4.7 | 41 | 94 | 0.5 | 2 | 63 | 11.73 | 1 | 64 | 3 | 3 | 131 | 3 | 1 | 2 | 7 | 1 | 323 | 0.09 | 0.02 | 1.8 | 0.02 | 0.03 | 0.59 | 805 | 2.41 | 3
ZNK121 | R0754865 | 432258 | 6974057 | 10 | 10 | 409 | 0.2 | 7 | 78 | 0.5 | 10 | 69 | 3.07 | 1 | 70 | 3 | 3 | 42 | 1 | 1 | 109 | 7 | 8 | 348 | 1.11 | 0.08 | 2.22 | 1.89 | 0.34 | 0.36 | 424 | 1.68 | 3
ZNK122 | R0754866 | 432293 | 6974056 | 11 | 2 | 142 | 3.9 | 28 | 69 | 0.5 | 10 | 10 | 3.59 | 1 | 139 | 3 | 3 | 60 | 1 | 1 | 112 | 6 | 7 | 163 | 1.48 | 0.1 | 2.36 | 2.26 | 0.43 | 0.57 | 350 | 1.88 | 33
ZNK123 | R0754867 | 432352 | 6974074 | 151 | 5 | 53 | 5.9 | 4 | 79 | 0.5 | 35 | 127 | 7.12 | 1 | 307 | 3 | 3 | 188 | 1 | 1 | 370 | 4 | 2 | 467 | 2.79 | 0.26 | 3.03 | 4.13 | 0.18 | 1.32 | 1211 | 4.74 | 107
ZNK124 | R0754868 | 432359 | 6974054 | 187 | 2 | 84 | 7.9 | 5 | 58 | 6 | 41 | 158 | 3.7 | 1 | 139 | 3 | 3 | 69 | 2 | 1 | 226 | 3 | 3 | 123 | 0.66 | 0.2 | 2.43 | 2.41 | 0.21 | 0.33 | 657 | 3.27 | 152
ZNK125 | R0754869 | 432362 | 6974053 | 106 | 2 | 20 | 7.7 | 6 | 70 | 0.5 | 38 | 135 | 6.9 | 1 | 101 | 3 | 3 | 54 | 1 | 1 | 433 | 3 | 3 | 151 | 0.88 | 0.22 | 3.06 | 5.28 | 0.25 | 0.37 | 1057 | 4.96 | 174
ZNK126 | R0754870 | 432301 | 6974095 | 142 | 7 | 429 | 4.8 | 7 | 82 | 4 | 39 | 128 | 8.39 | 1 | 89 | 3 | 3 | 86 | 1 | 1 | 301 | 4 | 1 | 555 | 1.29 | 0.08 | 3.05 | 4.63 | 0.14 | 0.58 | 867 | 5.48 | 33
ZNK127 | R0754871 | 432303 | 6974024 | 52 | 2 | 22 | 1.6 | 20 | 94 | 0.5 | 4 | 40 | 3.43 | 5 | 87 | 3 | 3 | 190 | 2 | 1 | 6 | 2 | 1 | 52 | 0.03 | 0.04 | 1.69 | 0.12 | 0.05 | 0.32 | 972 | 1.7 | 5
ZNK128 | R0754872 | 432304 | 6974025 | 405 | 2 | 12930 | 11.4 | 6 | 109 | 152 | 5 | 62 | 10.98 | 16 | 101 | 3 | 3 | 164 | 33 | 88 | 1 | 11 | 1 | 844 | 0.03 | 0.05 | 1.09 | 0.13 | 0.03 | 0.05 | 1302 | 6.37 | 280
|  |  |  | Cu_ppm | Pb_ppm | Zn_ppm | Ag_ppm | As_ppm | Ba_ppm | Cd_ppm | Co_ppm | Ni_ppm | Fe_pct | Mo_ppm | Cr_ppm | Bi_ppm | Sb_ppm | V_ppm | Sn_ppm | W_ppm | Sr_ppm | Y_ppm | La_ppm | Mn_ppm | Mg_pct | Ti_pct | Al_pct | Ca_pct | Na_pct | K_pct | P_ppm | S_pct | Se_ppm
|  |  | Avg | 93.88462 | 163.7115 | 912.6154 | 13.7 | 33.73077 | 272.9904 | 11.54808 | 15.11538 | 75.67308 | 5.422115 | 5.403846 | 116.3462 | 20.26923 | 4.557692 | 115.6346 | 4.192308 | 4.269231 | 117.9615 | 7.269231 | 4.288462 | 413.1731 | 0.5726923 | 0.07557692 | 1.769038 | 1.396346 | 0.1169231 | 0.3211538 | 1026.538 | 2.370385 | 51.05769
|  |  | Median | 89 | 8 | 110.5 | 2.9 | 10 | 91.5 | 0.5 | 6 | 58.5 | 3.74 | 2 | 99.5 | 3 | 3 | 89 | 1 | 1 | 47.5 | 5 | 2 | 182.5 | 0.14 | 0.045 | 1.66 | 0.43 | 0.07 | 0.225 | 775.5 | 1.465 | 20.5
|  |  | Stdev | 70.08109 | 869.3773 | 2259.206 | 47.17317 | 70.11478 | 879.5297 | 29.93281 | 17.58442 | 62.44173 | 4.384664 | 10.43798 | 67.85737 | 77.3936 | 4.434329 | 90.47717 | 6.733115 | 15.84745 | 145.1967 | 6.698304 | 5.348031 | 882.37 | 0.7905399 | 0.07908579 | 0.9137839 | 1.703993 | 0.09629486 | 0.3176547 | 1684.514 | 2.445891 | 64.34265

## Rock analyses - Raw
BOOTLEG EXPL'N/ZNK-X07
Ref/I.D.:
Smpl Series; | ZNK01 - ZNK128
Report Date: | 2007-09-13
GDL Job No: | V07-0825R
LAB NO | FIELD | S_Type | A_Num | Cu | Pb | Zn | Ag | As | Ba | Cd | Co | Ni | Fe | Mo | Cr | Bi | Sb | V | Sn | W | Sr | Y | La | Mn | Mg | Ti | Al | Ca | Na | K | P | S | Se
| NUMBER |  |  | ppm | ppm | ppm | ppm | ppm | ppm | ppm | ppm | ppm | % | ppm | ppm | ppm | ppm | ppm | ppm | ppm | ppm | ppm | ppm | ppm | % | % | % | % | % | % | ppm | % | ppm
R0754819 | GDL PREP BLANK | B | V07-0825R | 1 | <4 | 46 | <0.4 | 4 | 233 | <1 | 3 | 4 | 1.76 | <2 | 43 | <5 | <5 | 32 | <2 | <2 | 39 | 2 | 4 | 513 | 0.57 | 0.1 | 0.88 | 0.37 | 0.07 | 0.48 | 674 | <.05 | <5
R0754820 | ZNK01 |  | V07-0825R | 111 | 5 | 28 | 8.8 | 4 | 69 | <1 | 41 | 144 | 7.7 | <2 | 200 | <5 | <5 | 175 | <2 | 2 | 296 | 3 | 2 | 282 | 2.05 | 0.18 | 3.18 | 4.43 | 0.28 | 0.97 | 542 | 5.31 | 79
R0754821 | ZNK02 |  | V07-0825R | 107 | <4 | 49 | 8.1 | 4 | 53 | <1 | 46 | 175 | 7.98 | <2 | 175 | <5 | <5 | 88 | <2 | 2 | 434 | 4 | 2 | 266 | 1.79 | 0.24 | 3.19 | 4.82 | 0.22 | 0.85 | 395 | 5.86 | 110
R0754822 | ZNK03 |  | V07-0825R | 39 | 10 | 202 | 1.8 | 59 | 227 | <1 | <1 | 14 | 2.75 | 68 | 53 | <5 | <5 | 115 | <2 | <2 | 4 | 3 | 5 | 30 | 0.03 | <.01 | 0.33 | 0.06 | 0.06 | 0.06 | 1022 | 0.09 | 8
R0754822 rpt |  | DI | V07-0825R | 42 | 10 | 201 | 1.5 | 63 | 229 | <1 | <1 | 14 | 3.01 | 74 | 53 | <5 | <5 | 109 | 2 | <2 | 4 | 3 | 5 | 33 | 0.03 | <.01 | 0.34 | 0.07 | 0.06 | 0.05 | 1108 | 0.1 | 6
R0754823 | ZNK04 |  | V07-0825R | 90 | <4 | 18 | 6.6 | 3 | 212 | <1 | 14 | 76 | 3.64 | <2 | 42 | <5 | <5 | 27 | <2 | <2 | 573 | 5 | 6 | 42 | 0.04 | 0.19 | 3.42 | 5.93 | 0.28 | 0.01 | 1413 | 1.65 | 91
R0754824 | ZNK05 |  | V07-0825R | 51 | <4 | 132 | 0.6 | 4 | 111 | 1 | 1 | 15 | 0.6 | <2 | 73 | <5 | <5 | 53 | <2 | <2 | 107 | 3 | 2 | 77 | 0.58 | 0.03 | 1.05 | 0.78 | 0.07 | 0.09 | 251 | 0.15 | 7
R0754825 | ZNK06 |  | V07-0825R | 208 | 9 | 330 | 4.7 | 6 | 108 | 9 | 8 | 161 | 1.46 | 28 | 65 | <5 | <5 | 421 | <2 | <2 | 113 | 31 | 6 | 139 | 0.27 | 0.01 | 1.02 | 2.94 | 0.08 | 0.21 | 12110 | 1.29 | 109
R0754826 | ZNK08 |  | V07-0825R | 8 | 11 | 39 | 0.5 | 76 | 132 | <1 | 3 | 12 | 2.26 | 2 | 56 | <5 | 7 | 42 | <2 | <2 | 20 | 2 | <2 | 65 | 0.04 | 0.02 | 0.29 | 0.28 | 0.04 | 0.03 | 503 | 0.88 | 10
R0754827 | ZNK09 |  | V07-0825R | 57 | 19 | 15 | <0.4 | 18 | 108 | <1 | 51 | 208 | 7.42 | <2 | 194 | <5 | 6 | 75 | 2 | <2 | 360 | 4 | 3 | 307 | 0.91 | 0.11 | 2.51 | 2.93 | 0.24 | 0.35 | 979 | 4.7 | 33
R0754828 | ZNK10 |  | V07-0825R | 56 | 8 | 92 | <0.4 | 4 | 72 | 1 | 4 | 30 | 3.27 | <2 | 16 | <5 | <5 | 15 | <2 | <2 | 63 | 5 | 4 | 968 | 0.42 | 0.01 | 0.66 | 0.71 | 0.03 | 0.03 | 340 | 1.88 | 21
R0754828 rpt |  | DI | V07-0825R | 47 | 6 | 75 | <0.4 | 2 | 67 | 1 | 4 | 25 | 2.84 | <2 | 14 | <5 | <5 | 13 | <2 | <2 | 61 | 5 | 3 | 880 | 0.38 | 0.01 | 0.59 | 0.66 | 0.04 | 0.03 | 292 | 1.62 | 18
R0754829 | ZNK11 |  | V07-0825R | 117 | 16 | 6366 | 3.8 | 6 | 76 | 64 | 41 | 197 | 12.4 | <2 | 109 | <5 | <5 | 70 | <2 | <2 | 274 | 5 | 2 | 348 | 1.07 | 0.12 | 2.77 | 3.16 | 0.2 | 0.18 | 823 | 7.52 | 50
R0754830 | ZNK12 |  | V07-0825R | 16 | <4 | 86 | <0.4 | 6 | 263 | <1 | 3 | 25 | 1.25 | 2 | 78 | <5 | <5 | 16 | <2 | <2 | 11 | <2 | 3 | 68 | 0.15 | <.01 | 0.47 | 0.08 | 0.05 | 0.04 | 132 | 0.37 | <5
R0754831 | ZNK13 |  | V07-0825R | 123 | 16 | 13 | 2.9 | 5 | 64 | <1 | 52 | 237 | 8.67 | <2 | 272 | <5 | <5 | 123 | <2 | <2 | 335 | 6 | 3 | 318 | 1.61 | 0.21 | 2.68 | 3.51 | 0.26 | 0.43 | 558 | 6.16 | 32
R0754832 | ZNK14 |  | V07-0825R | 188 | 25 | 11 | 6.8 | 4 | 57 | <1 | 61 | 209 | 12.64 | <2 | 109 | <5 | 8 | 69 | 2 | <2 | 316 | 5 | <2 | 410 | 1.03 | 0.12 | 2.61 | 2.74 | 0.17 | 0.39 | 821 | 10.39 | 54
R0754833 | ZNK15 |  | V07-0825R | 15 | 8 | 20 | 2.6 | 149 | 50 | <1 | 25 | 62 | 4.12 | 2 | 145 | <5 | 13 | 63 | <2 | <2 | 133 | 4 | 2 | 181 | 0.64 | 0.05 | 1.8 | 1.27 | 0.15 | 0.08 | 194 | 3.28 | 8
R0754834 | ZNK16 |  | V07-0825R | 6 | 21 | 156 | 5.6 | 168 | 59 | 4 | 39 | 130 | 8.3 | <2 | 263 | <5 | <5 | 122 | 4 | <2 | 334 | 8 | 2 | 2347 | 3.56 | 0.29 | 3.26 | 3.5 | 0.07 | 1.35 | 258 | 7.59 | 6
R0754835 | ZNK17 |  | V07-0825R | 20 | <4 | 34 | 0.9 | 48 | 113 | <1 | 40 | 133 | 3.21 | <2 | 310 | <5 | <5 | 142 | <2 | <2 | 258 | 5 | 8 | 216 | 2.3 | 0.21 | 2.83 | 3.6 | 0.24 | 0.99 | 1530 | 2.67 | <5
R0754835 rpt |  | DI | V07-0825R | 21 | 4 | 37 | 1.1 | 49 | 99 | <1 | 41 | 135 | 3.29 | <2 | 310 | <5 | <5 | 138 | <2 | <2 | 268 | 5 | 8 | 217 | 2.27 | 0.19 | 2.78 | 3.73 | 0.28 | 0.98 | 1574 | 2.69 | <5
R0754836 | ZNK18 |  | V07-0825R | 103 | <4 | 40 | 1.7 | 9 | 150 | <1 | 3 | 81 | 1.2 | 18 | 137 | <5 | <5 | 293 | <2 | <2 | 78 | <2 | <2 | 53 | 0.11 | 0.01 | 1.25 | 0.73 | 0.09 | 0.08 | 70 | 0.58 | 42
R0754837 | ZNK19 |  | V07-0825R | 36 | <4 | 39 | <0.4 | 107 | 1090 | 1 | 5 | 31 | 0.81 | <2 | 109 | <5 | <5 | 87 | <2 | <2 | 21 | 5 | 3 | 48 | 0.12 | 0.06 | 0.8 | 0.42 | 0.04 | 0.05 | 62 | 0.13 | 9
R0754838 | ZNK20 |  | V07-0825R | 49 | <4 | 96 | 0.5 | 28 | 799 | 7 | <1 | 8 | 0.89 | 2 | 81 | <5 | <5 | 57 | <2 | <2 | 21 | 3 | 3 | 32 | 0.07 | 0.05 | 0.53 | 0.17 | 0.04 | 0.04 | 231 | 0.13 | 19
R0754839 | ZNK21 |  | V07-0825R | 50 | <4 | 550 | 0.6 | 23 | 181 | 1 | 6 | 43 | 2.3 | <2 | 68 | <5 | <5 | 31 | 3 | <2 | 96 | 10 | 25 | 324 | 0.96 | 0.08 | 2.03 | 1.29 | 0.27 | 0.21 | 471 | 0.82 | 10
R0754840 | ZNK22 |  | V07-0825R | 18 | 4 | 125 | <0.4 | 6 | 189 | <1 | 6 | 14 | 2.82 | <2 | 48 | <5 | <5 | 32 | 3 | <2 | 37 | 12 | 28 | 428 | 0.87 | 0.14 | 1.62 | 0.66 | 0.16 | 0.39 | 530 | 0.65 | 5
R0754841 | ZNK23 |  | V07-0825R | 143 | <4 | 672 | 2.9 | 5 | 682 | 25 | 1 | 8 | 5.32 | 2 | 65 | <5 | <5 | 39 | 2 | <2 | 43 | 13 | 3 | 332 | 0.24 | 0.02 | 1 | 0.44 | 0.06 | 0.02 | 901 | 0.18 | 57
R0754842 | ZNK24 |  | V07-0825R | 113 | 6207 | 4406 | 307 | 461 | 6339 | 41 | 13 | 77 | 5.16 | 3 | 40 | 524 | 28 | 51 | 21 | <2 | 76 | 33 | 9 | 6016 | 0.24 | 0.01 | 1.81 | 0.67 | 0.04 | 0.05 | 2121 | 0.03 | 131
R0754843 | ZNK100 |  | V07-0825R | 47 | 80 | 83 | 10.2 | 8 | 262 | <1 | <1 | 16 | 3.78 | 14 | 209 | 5 | <5 | 342 | 3 | <2 | 17 | 6 | 6 | 184 | 0.08 | 0.04 | 0.87 | 0.02 | 0.04 | 0.34 | 330 | 0.45 | 22
R0754844 | ZNK101 |  | V07-0825R | 95 | 858 | 970 | 73.6 | 9 | <5 | 6 | 6 | 34 | 6.81 | 8 | 79 | 116 | 10 | 101 | 16 | 2 | 73 | 19 | 14 | 1318 | 0.04 | 0.03 | 2.17 | 0.38 | 0.04 | 0.14 | 1958 | <.05 | 77
R0754845 | ZNK102 |  | V07-0825R | 90 | 154 | 913 | 24.8 | 28 | 155 | 2 | <1 | 13 | 26.7 | 6 | 56 | 99 | <5 | 127 | 20 | 77 | 12 | 4 | 2 | 478 | 0.05 | 0.05 | 0.18 | 0.09 | 0.06 | 0.04 | 1343 | 1.02 | 252
R0754845 rpt |  | DI | V07-0825R | [28 empty] | 1.26
R0754846 | ZNK103 |  | V07-0825R | 96 | 23 | 1891 | 4.8 | 12 | 128 | 12 | 2 | 29 | 8.99 | 2 | 147 | <5 | <5 | 96 | 5 | <2 | 18 | 6 | 3 | 285 | 0.07 | 0.04 | 0.9 | 0.1 | 0.06 | 0.22 | 380 | 0.83 | 35
R0754847 | ZNK104 |  | V07-0825R | 188 | 18 | 4445 | 5.2 | 4 | 66 | 118 | 4 | 48 | 5.19 | <2 | 97 | <5 | <5 | 154 | 15 | 5 | 6 | 16 | 2 | 231 | 0.03 | 0.06 | 1.82 | 0.23 | 0.04 | 0.08 | 883 | 1.49 | 113
R0754848 | ZNK105 |  | V07-0825R | 132 | 16 | 1437 | 2.9 | 66 | 168 | 21 | 12 | 133 | 2.97 | 8 | 115 | <5 | <5 | 144 | 11 | <2 | 17 | 17 | 7 | 131 | 0.03 | 0.06 | 2.18 | 0.19 | 0.04 | 0.11 | 746 | 0.52 | 63
R0754849 | ZNK106 |  | V07-0825R | 78 | 9 | 326 | 2 | 10 | 83 | 1 | 6 | 74 | 2.73 | 2 | 88 | <5 | <5 | 52 | <2 | <2 | 4 | 6 | <2 | 142 | 0.05 | 0.01 | 0.88 | 0.03 | 0.06 | 0.31 | 238 | 1.44 | <5
R0754850 | ZNK107 |  | V07-0825R | 222 | 800 | 1423 | 148.5 | 7 | 294 | 16 | <1 | 7 | 8.67 | 8 | 103 | 169 | 19 | 177 | 22 | <2 | 29 | 12 | 10 | 243 | 0.03 | 0.05 | 1.25 | 0.3 | 0.04 | 0.08 | 2305 | 0.38 | 182
R0754851 | ZNK108 |  | V07-0825R | 149 | <4 | 167 | 2.7 | 2 | <5 | <1 | 15 | 158 | 4.82 | 14 | 70 | <5 | <5 | 98 | 2 | <2 | 25 | 6 | 8 | 171 | 0.15 | 0.02 | 3.13 | 0.02 | 0.05 | 0.32 | 478 | <.05 | 18
R0754852 | ZNK109 |  | V07-0825R | 142 | 49 | 6738 | 4.7 | 92 | 66 | 90 | 4 | 29 | 7.08 | 5 | 84 | <5 | <5 | 142 | 6 | <2 | 10 | 10 | <2 | 180 | 0.07 | 0.03 | 1.33 | 0.49 | 0.04 | 0.05 | 3021 | 3.29 | 94
R0754853 | ZNK110 |  | V07-0825R | 58 | <4 | 227 | 3 | 12 | <5 | <1 | 2 | 29 | 2.32 | 9 | 129 | <5 | <5 | 235 | <2 | <2 | 100 | 19 | 7 | 77 | 0.08 | 0.04 | 1.51 | 0.35 | 0.1 | 0.6 | 1605 | <.05 | 18
R0754854 | ZNK111 |  | V07-0825R | 82 | 12 | 67 | 2 | 34 | 62 | <1 | 12 | 76 | 6.27 | 2 | 104 | <5 | <5 | 151 | <2 | <2 | 4 | 4 | <2 | 164 | 0.15 | 0.01 | 1.56 | 0.16 | 0.09 | 0.43 | 1107 | 5.2 | 13
R0754855 | ZNK112 |  | V07-0825R | 49 | 9 | 41 | 1.7 | 39 | 69 | <1 | 3 | 46 | 3.34 | 5 | 104 | <5 | 9 | 83 | <2 | <2 | 8 | 3 | <2 | 59 | 0.08 | 0.02 | 1.59 | 0.06 | 0.05 | 0.41 | 842 | 1.53 | 10
R0754855 rpt |  | DI | V07-0825R | 47 | 8 | 38 | 1.7 | 38 | 73 | <1 | 3 | 45 | 3.13 | 4 | 82 | <5 | 11 | 74 | <2 | <2 | 9 | 3 | <2 | 56 | 0.08 | 0.02 | 1.43 | 0.06 | 0.05 | 0.39 | 770 | 1.45 | 8
R0754856 | ZNK113 |  | V07-0825R | 105 | 14 | 63 | 1.9 | 12 | 96 | <1 | 44 | 107 | 9.71 | <2 | 198 | <5 | <5 | 92 | 3 | <2 | 124 | 11 | <2 | 922 | 0.93 | 0.19 | 3.05 | 3.32 | 0.14 | 0.64 | 1221 | 3.18 | 20
R0754857 | ZNK114 |  | V07-0825R | 43 | <4 | 90 | 1 | 4 | 372 | <1 | <1 | 32 | 1.42 | 14 | 221 | <5 | <5 | 422 | <2 | <2 | 52 | 2 | 2 | 32 | 0.1 | 0.02 | 0.94 | 0.4 | 0.13 | 0.09 | 107 | 0.12 | 18
R0754858 | ZNK114 GDL DUP | D | V07-0825R | 46 | <4 | 30 | 1.1 | 4 | 570 | <1 | 1 | 36 | 1.41 | 14 | 260 | <5 | <5 | 449 | <2 | <2 | 57 | 3 | 2 | 37 | 0.11 | 0.03 | 0.97 | 0.42 | 0.12 | 0.1 | 105 | 0.15 | 17
R0754859 | ZNK115 |  | V07-0825R | 76 | 6 | 7 | 1 | 17 | 85 | <1 | 3 | 57 | 2.33 | 6 | 55 | <5 | <5 | 73 | <2 | <2 | 13 | <2 | <2 | 113 | 0.08 | <.01 | 1.04 | 0.02 | 0.08 | 0.2 | 88 | 1.16 | <5
R0754860 | ZNK116 |  | V07-0825R | 96 | 14 | 72 | 1.4 | 31 | 65 | <1 | 6 | 40 | 2.47 | 2 | 119 | <5 | 5 | 135 | 2 | <2 | 22 | 4 | <2 | 115 | 0.13 | <.01 | 1.63 | 0.24 | 0.1 | 0.53 | 1125 | 1.42 | <5
R0754861 | ZNK117 |  | V07-0825R | 58 | 6 | 464 | 1.7 | 13 | 89 | 2 | 6 | 60 | 2.19 | 3 | 78 | <5 | <5 | 44 | 2 | <2 | 13 | 6 | <2 | 27 | 0.02 | 0.01 | 0.91 | 0.02 | 0.04 | 0.18 | 200 | 1.1 | 8
R0754862 | ZNK118 |  | V07-0825R | 88 | 9 | 145 | 3.6 | 10 | 139 | 2 | 5 | 31 | 3.09 | <2 | 91 | <5 | <5 | 65 | 5 | <2 | 22 | 7 | 2 | 68 | 0.06 | 0.01 | 1.74 | 0.19 | 0.04 | 0.23 | 1081 | 0.94 | 9
R0754863 | ZNK119 |  | V07-0825R | 123 | 7 | 37 | <0.4 | 17 | 52 | <1 | 6 | 34 | 5.99 | <2 | 98 | <5 | 6 | 90 | 2 | <2 | 2 | <2 | <2 | 222 | 0.09 | 0.01 | 1.47 | 0.01 | 0.04 | 0.31 | 420 | 4.3 | 7
R0754864 | ZNK120 |  | V07-0825R | 77 | 12 | 242 | 4.7 | 41 | 94 | <1 | 2 | 63 | 11.73 | <2 | 64 | <5 | <5 | 131 | 3 | <2 | 2 | 7 | <2 | 323 | 0.09 | 0.02 | 1.8 | 0.02 | 0.03 | 0.59 | 805 | 2.41 | <5
R0754865 | ZNK121 |  | V07-0825R | 10 | 10 | 409 | <0.4 | 7 | 78 | <1 | 10 | 69 | 3.07 | <2 | 70 | <5 | <5 | 42 | <2 | <2 | 109 | 7 | 8 | 348 | 1.11 | 0.08 | 2.22 | 1.89 | 0.34 | 0.36 | 424 | 1.68 | <5
R0754866 | ZNK122 |  | V07-0825R | 11 | <4 | 142 | 3.9 | 28 | 69 | <1 | 10 | 10 | 3.59 | <2 | 139 | <5 | <5 | 60 | <2 | <2 | 112 | 6 | 7 | 163 | 1.48 | 0.1 | 2.36 | 2.26 | 0.43 | 0.57 | 350 | 1.88 | 33
R0754867 | ZNK123 |  | V07-0825R | 151 | 5 | 53 | 5.9 | 4 | 79 | <1 | 35 | 127 | 7.12 | <2 | 307 | <5 | <5 | 188 | <2 | <2 | 370 | 4 | 2 | 467 | 2.79 | 0.26 | 3.03 | 4.13 | 0.18 | 1.32 | 1211 | 4.74 | 107
R0754868 | ZNK124 |  | V07-0825R | 187 | <4 | 84 | 7.9 | 5 | 58 | 6 | 41 | 158 | 3.7 | <2 | 139 | <5 | <5 | 69 | 2 | <2 | 226 | 3 | 3 | 123 | 0.66 | 0.2 | 2.43 | 2.41 | 0.21 | 0.33 | 657 | 3.27 | 152
R0754869 | ZNK125 |  | V07-0825R | 106 | <4 | 20 | 7.7 | 6 | 70 | <1 | 38 | 135 | 6.9 | <2 | 101 | <5 | <5 | 54 | <2 | <2 | 433 | 3 | 3 | 151 | 0.88 | 0.22 | 3.06 | 5.28 | 0.25 | 0.37 | 1057 | 4.96 | 174
R0754870 | ZNK126 |  | V07-0825R | 142 | 7 | 429 | 4.8 | 7 | 82 | 4 | 39 | 128 | 8.39 | <2 | 89 | <5 | <5 | 86 | <2 | <2 | 301 | 4 | <2 | 555 | 1.29 | 0.08 | 3.05 | 4.63 | 0.14 | 0.58 | 867 | 5.48 | 33
R0754871 | ZNK127 |  | V07-0825R | 52 | <4 | 22 | 1.6 | 20 | 94 | <1 | 4 | 40 | 3.43 | 5 | 87 | <5 | <5 | 190 | 2 | <2 | 6 | 2 | <2 | 52 | 0.03 | 0.04 | 1.69 | 0.12 | 0.05 | 0.32 | 972 | 1.7 | 5
R0754872 | ZNK128 |  | V07-0825R | 405 | <4 | 12930 | 11.4 | 6 | 109 | 152 | 5 | 62 | 10.98 | 16 | 101 | <5 | <5 | 164 | 33 | 88 | <2 | 11 | <2 | 844 | 0.03 | 0.05 | 1.09 | 0.13 | 0.03 | 0.05 | 1302 | 6.37 | 280
STD: DA |  | S | V07-0825R | 123 | 205 | 566 | 6.7 | 47 | 379 | 3 | 11 | 34 | 3.29 | 2 | 33 | <5 | <5 | 55 | 2 | <2 | 31 | 7 | 13 | 591 | 0.51 | 0.06 | 1.39 | 0.43 | 0.1 | 0.14 | 861 | 0.17 | <5
STD: DA |  | S | V07-0825R | 134 | 217 | 604 | 6.5 | 47 | 463 | 4 | 12 | 36 | 3.61 | 3 | 41 | <5 | <5 | 66 | <2 | <2 | 36 | 8 | 16 | 677 | 0.58 | 0.07 | 1.46 | 0.5 | 0.1 | 0.15 | 928 | 0.18 | <5
I=insufficient sample
If requested analyses are not shown, results are to follow
ANALYTICAL METHODS
ICP-OES PACKAGE : 0.5 gram sample digested in hot reverse aqua regia (soil,silt) or hot Aqua Regia(rocks).

## Statistics
Element | Average | Standard Deviation | Units | Avg-SD | Avg | Avg+SD | Avg+2SD | Avg+3SD | Avg+4SD | Avg+5SD
Cu | 93.88462 | 70.08109 | ppm | 23.80353 | 93.88462 | 163.9657 | 234.0468 | 304.1279 | 374.209 | 444.2901
Pb | 163.7115 | 869.3773 | ppm | 3 | 163.7115 | 1033.089 | 1902.466 | 2771.843 | 3641.221 | 4510.598
Zn | 912.6154 | 2259.206 | ppm | 3 | 912.6154 | 3171.821 | 5431.027 | 7690.233 | 9949.438 | 12208.64
Ag | 13.7 | 47.17317 | ppm | 4 | 13.7 | 60.87317 | 108.0463 | 155.2195 | 202.3927 | 249.5659
As | 33.73077 | 70.11478 | ppm | 4 | 33.73077 | 103.8456 | 173.9603 | 244.0751 | 314.1899 | 384.3047
Ba | 272.9904 | 879.5297 | ppm | 4 | 272.9904 | 1152.52 | 2032.05 | 2911.579 | 3791.109 | 4670.639
Cd | 11.54808 | 29.93281 | ppm | 4 | 11.54808 | 41.48089 | 71.4137 | 101.3465 | 131.2793 | 161.2121
Co | 15.11538 | 17.58442 | ppm | 4 | 15.11538 | 32.69981 | 50.28423 | 67.86865 | 85.45307 | 103.0375
Ni | 75.67308 | 62.44173 | ppm | 13.23135 | 75.67308 | 138.1148 | 200.5565 | 262.9983 | 325.44 | 387.8817
Fe | 5.422115 | 4.384664 | % | 1.037452 | 5.422115 | 9.806779 | 14.19144 | 18.57611 | 22.96077 | 27.34543
Mo | 5.403846 | 10.43798 | ppm | 1 | 5.403846 | 15.84182 | 26.2798 | 36.71778 | 47.15575 | 57.59373
Cr | 116.3462 | 67.85737 | ppm | 48.48878 | 116.3462 | 184.2035 | 252.0609 | 319.9183 | 387.7756 | 455.633
Bi | 20.26923 | 77.3936 | ppm | 5 | 20.26923 | 97.66283 | 175.0564 | 252.45 | 329.8436 | 407.2372
Sb | 4.557692 | 4.434329 | ppm | 0.1233634 | 4.557692 | 8.992021 | 13.42635 | 17.86068 | 22.29501 | 26.72934
V | 115.6346 | 90.47717 | ppm | 25.15744 | 115.6346 | 206.1118 | 296.589 | 387.0661 | 477.5433 | 568.0205
Sn | 4.192308 | 6.733115 | ppm | 2 | 4.192308 | 10.92542 | 17.65854 | 24.39165 | 31.12477 | 37.85788
W | 4.269231 | 15.84745 | ppm | 2 | 4.269231 | 20.11668 | 35.96414 | 51.81159 | 67.65904 | 83.5065
Sr | 117.9615 | 145.1967 | ppm | 2 | 117.9615 | 263.1582 | 408.3549 | 553.5516 | 698.7483 | 843.945
Y | 7.269231 | 6.698304 | ppm | 0.5709273 | 7.269231 | 13.96753 | 20.66584 | 27.36414 | 34.06244 | 40.76075
La | 4.288462 | 5.348031 | ppm | 2 | 4.288462 | 9.636492 | 14.98452 | 20.33255 | 25.68058 | 31.02862
Mn | 413.1731 | 882.37 | ppm | 2 | 413.1731 | 1295.543 | 2177.913 | 3060.283 | 3942.653 | 4825.023
Mg | 0.5726923 | 0.7905399 | % | -0.2178476 | 0.5726923 | 1.363232 | 2.153772 | 2.944312 | 3.734852 | 4.525392
Ti | 0.07557692 | 0.07908579 | % | -0.00350887 | 0.07557692 | 0.1546627 | 0.2337485 | 0.3128343 | 0.3919201 | 0.4710059
Al | 1.769038 | 0.9137839 | % | 0.8552546 | 1.769038 | 2.682822 | 3.596606 | 4.51039 | 5.424174 | 6.337958
Ca | 1.396346 | 1.703993 | % | 2 | 1.396346 | 3.100339 | 4.804332 | 6.508325 | 8.212318 | 9.916311
Na | 0.1169231 | 0.09629486 | % | 0.02062822 | 0.1169231 | 0.2132179 | 0.3095128 | 0.4058077 | 0.5021025 | 0.5983974
K | 0.3211538 | 0.3176547 | % | 0.00349912 | 0.3211538 | 0.6388086 | 0.9564633 | 1.274118 | 1.591773 | 1.909427
P | 1026.538 | 1684.514 | ppm | 2 | 1026.538 | 2711.052 | 4395.566 | 6080.079 | 7764.593 | 9449.106
S | 2.370385 | 2.445891 | % | 2 | 2.370385 | 4.816276 | 7.262167 | 9.708058 | 12.15395 | 14.59984
Se | 51.05769 | 64.34265 | ppm | 2 | 51.05769 | 115.4003 | 179.743 | 244.0857 | 308.4283 | 372.771