## Horton_Rocks
SAMPLE | TYPE | UTME | UTMN | Ag_ppm | As_ppm | Bi_ppm | Cd_ppm | Cu_ppm | Pb_ppm | Sb_ppm | Zn_ppm | Hg_ppm | Au_ppm | Au_ppb | Ag_ppm
275282 | float | 658525 | 6836930 | 0.3 | 11 | 1 | 89.9 | 73 | 10 | 1 | 27700 | 2.95 | 0.0025 | 2.5
275283 | float | 658526 | 6836925 | 1.4 | 26 | 1 | 392 | 112 | 115 | 1 | 107500 | 15.1 | 0.007 | 7
275284 | float | 658516 | 6836912 | 1 | 12 | 1 | 500 | 140 | 53 | 6 | 138000 | 24.7 | 0.008 | 8
275285 | float | 658512 | 6836886 | 1 | 8 | 1 | 500 | 136 | 1 | 5 | 133500 | 27.7 | 0.0025 | 2.5
275291 | grab | 657853 | 6837102 | 0.6 | 12 | 2 | 258 | 78 | 47 | 3 | 82200 | 14.9 | 0.01 | 10
275292 | float | 657853 | 6837102 | 0.6 | 4 | 4 | 191 | 223 | 294 | 3 | 58000 | 11.15 | 0.0025 | 2.5
275323 | grab | 659537 | 6839194 | 124 | 988 | 1 | 58 | 4370 | 6 | 1465 | 1890 | 2.48 | 0.0025 | 2.5 | 124

## Sheet1
SampleID | SampleType | Orig_Grid_East | Orig_Grid_North | Orig_Grid_ID | Ag_ppm | As_ppm | Cu_ppm | Pb_ppm | Sb_ppm | Zn_ppm | Hg_ppm | Au_ppm
275282 | float | 658525 | 6836930 | NAD83 UTM Zone 8 | 0.3 | 11 | 73 | 10 | 1 | 2.77% | 2.95 | <0.005
275283 | float | 658526 | 6836925 | NAD83 UTM Zone 8 | 1.4 | 26 | 112 | 115 | 1 | 10.75% | 15.1 | 0.007
275284 | float | 658516 | 6836912 | NAD83 UTM Zone 8 | 1 | 12 | 140 | 53 | 6 | 13.8% | 24.7 | 0.008
275285 | float | 658512 | 6836886 | NAD83 UTM Zone 8 | 1 | 8 | 136 | 1 | 5 | 13.35% | 27.7 | <0.005
275291 | outcrop | 657853 | 6837102 | NAD83 UTM Zone 8 | 0.6 | 12 | 78 | 47 | 3 | 8.22% | 14.9 | 0.01
275292 | float | 657853 | 6837102 | NAD83 UTM Zone 8 | 0.6 | 4 | 223 | 294 | 3 | 5.8% | 11.15 | <0.005
275323 | outcrop | 659537 | 6839194 | NAD83 UTM Zone 8 | 124 g/t | 988 | 4370 | 6 | 1465 | 1890 | 2.48 | <0.005