## TR10097407
TR10097407 - Finalized
CLIENT : "EIASQI - Equity Exploration Consultants Ltd."
# of SAMPLES : 1
DATE RECEIVED : 2010-07-16 DATE FINALIZED : 2010-08-02
PROJECT : "SQI10-04"
CERTIFICATE COMMENTS : "ME-MS41:Gold determinations by this method are semi-quantitative due to the small sample weight used (0.5g). "
PO NUMBER : "SQ¦10-01_04"
| Au-AA23 | Au-GRA21 | ME-MS41 | ME-MS41 | ME-MS41 | ME-MS41 | ME-MS41 | ME-MS41 | ME-MS41 | ME-MS41 | ME-MS41 | ME-MS41 | ME-MS41 | ME-MS41 | ME-MS41 | ME-MS41 | ME-MS41 | ME-MS41 | ME-MS41 | ME-MS41 | ME-MS41 | ME-MS41 | ME-MS41 | ME-MS41 | ME-MS41 | ME-MS41 | ME-MS41 | ME-MS41 | ME-MS41 | ME-MS41 | ME-MS41 | ME-MS41 | ME-MS41 | ME-MS41 | ME-MS41 | ME-MS41 | ME-MS41 | ME-MS41 | ME-MS41 | ME-MS41 | ME-MS41 | ME-MS41 | ME-MS41 | ME-MS41 | ME-MS41 | ME-MS41 | ME-MS41 | ME-MS41 | ME-MS41 | ME-MS41 | ME-MS41 | ME-MS41 | ME-MS41
SAMPLE | Au | Au | Ag | Al | As | Au | B | Ba | Be | Bi | Ca | Cd | Ce | Co | Cr | Cs | Cu | Fe | Ga | Ge | Hf | Hg | In | K | La | Li | Mg | Mn | Mo | Na | Nb | Ni | P | Pb | Rb | Re | S | Sb | Sc | Se | Sn | Sr | Ta | Te | Th | Ti | Tl | U | V | W | Y | Zn | Zr
DESCRIPTION | ppm | ppm | ppm | % | ppm | ppm | ppm | ppm | ppm | ppm | % | ppm | ppm | ppm | ppm | ppm | ppm | % | ppm | ppm | ppm | ppm | ppm | % | ppm | ppm | % | ppm | ppm | % | ppm | ppm | ppm | ppm | ppm | ppm | % | ppm | ppm | ppm | ppm | ppm | ppm | ppm | ppm | % | ppm | ppm | ppm | ppm | ppm | ppm | ppm
I31010 | 1.13 | 1.15 | 0.44 | 0.14 | 721 | 1 | <10 | 70 | 0.15 | 0.06 | 0.03 | 0.3 | 8.51 | 0.8 | 15 | 0.26 | 9 | 1.55 | 0.53 | <0.05 | 0.02 | 2.5 | 0.011 | 0.07 | 6.7 | 1.1 | 0.01 | 124 | 1.36 | 0.01 | 0.16 | 1.9 | 60 | 27 | 3.5 | <0.001 | 0.02 | 8.63 | 1 | <0.2 | 0.3 | 7 | <0.01 | <0.01 | 2.1 | <0.005 | 0.1 | 2.25 | 6 | 0.58 | 3.83 | 20 | 1.3