## ROCK
SAMP_ID | UTM_E | UTM_N | SAMP_TYPE | LITHOLGY | PY% | ASP% | COMMENTS | Au | As | Pb | Sb | Zn
E855610 | 502577 | 6993216 | Float | Qtz Vein |  | 5 | Coarse Asp in vein boulder, just off claim bounday to south. Only Qz boulder in area | 1.44 | 8420 | 41 | 8 | 67
E855611 | 500823 | 7000579 | Float | Qtz Vein |  | 7 | Fine-grained sulphide veinlets in Qtz vein | 0.704 | 3220 | 6 | 5 | 5
E855612 | 500828 | 7000621 | Float | Qtz Vein |  | 5 | Fine-grained sulphide veinlets in Qtz vein | 0.543 | 3690 | 2 | 5 | 13
E855655 | 500756 | 7000725 | Float | Qtz Vein |  |  | Qtz with cross-vein crystal growth and intense CL laminae | 1.01 | 3410 | 24 | 5 | 9
E855657 | 500873 | 7000669 | Float | Qtz Vein |  | 1 | 2 % Galena, disseminated in Qtz float, Asp and MS/CL alteration in Aplite(?) | 1.69 | 1760 | 4040 | 45 | 25
E855658 | 500800 | 7000669 | Float | GRDT/DIOR/QTZ |  |  | 5% Galena in Qtz vein | 0.449 | 2720 | 44 | 3710 | 30
E855659 | 500777 | 7000619 | Float | GRDT | 1 | 5 | Internally laminated qtz vein float, Fine grained metallics in wall-parallel and discordant seems | 0.938 | >10000 | 75 | 31 | 404
E855660 | 500805 | 7000571 | Float | GRDT/QTZ | 1 | 2 | Fine-grained grey metallic seems in Qtz vein - Asp? | 0.999 | 4230 | 9 | 19 | 10
E855661 | 500819 | 7000531 | Float | GRDT | 1 | 1 | Qtz float block associated with 1 m wide barren Qtz vein 000/90. F.g. needles of Asp | 2.13 | >10000 | 502 | 19 | 369
E855662 | 500651 | 7000520 | Float | DIOR/GRDT | 1 | 1 | Qtz vein in GRDT/DIOR contact | 0.57 | 5750 | >10000 | 4920 | 286
E855664 | 501912 | 6995534 | Float | GRDT | 1 | 1 | Disseminated and patchy Py in 10cm Qtz vein float with foliated GRDT float, minor Asp in Qz | 0.193 | 627 | 289 | 74 | 2410
E859202 | 502077 | 6995783 | Float | GRDT | 1 |  | Rusty, foliated granodiorite with f.g. disseminated sulphide | 0.132 | 802 | 19 | 14 | 47
E859353 | 500478 | 7003447 | Float | Qtz Vein |  | tr | trace apy along salvages (hosted within granodiorite sampled above) | 0.259 | >10000 | 79 | 9 | 41
E859356 | 501792 | 7002095 | Float | Aplite dyke |  |  | Ilmenite (?) blebs in aplite dyke | 3.92 | 262 | 27 | 6 | 16
E859357 | 501825 | 7002084 | Float | Mafic dyke | Tr |  | Trace disseminated pyrite and possible trace galena | 0.346 | 52 | 41 | 11 | 193
E859358 | 501777 | 7002102 | Float | Qtz Vein |  | Tr | Qtz vein with possible trace apy? | 0.118 | 14 | 8 | 2 | 41
E859218 | 504343 | 6995102 | Float | Qtz Vein |  | 5 | Assorted pieces of quartz rubble from ditch beside road with up to 5% arsenopyrite and galena | 0.148 | 1260 | 1640 | 403 | 7
E859219 | 504246 | 6995066 | Float | Qtz Vein |  | 5 | Assorted pieces of quartz rubble from ditch beside road with up to 5% arsenopyrite and galena | 4.87 | 791 | 9080 | 76 | 140
E859373 | 504258 | 6995082 | Float | Qtz Vein |  | 10 | Quartz float beside the road with abundant, thick blebs of arsenopyrite | 2.25 | >10000 | 234 | 137 | 737
E855614 | 504243 | 6995249 | Trench 2 | Qtz Vein |  | 3 | Single qtz boulder, hematite alt., with fine-grained sulphides | 0.718 | 3080 | 575 | 96 | 17
E855617 | 504266 | 6995063 | Trench 3 | Qtz Vein |  | 5 | 3-5% Asp in qtz vein, minor galena | 0.245 | 4020 | 8250 | 683 | 796

## SILT
SAMP_ID | DATE | SAMPLER | UTM_E | UTM_N | ELEV | SAMP_TYPE | SAMP_WIDTH | LITHOLGY | PY% | ASP% | CP% | COMMENTS | Au | Au | Ag | Al | As | B | Ba | Be | Bi | Ca | Cd | Co | Cr | Cu | Fe | Ga | Hg | K | La | Mg | Mn | Mo | Na | Ni | P | Pb | S | Sb | Sc | Sr | Th | Ti | Tl | U | V | W | Zn | Pb | Zn | Ag
E859211 | 2010-08-05 | DS | 500206 | 6998539 | 925 | Gravel | [5 empty] | Gravel with small pyrite crystals | 0.005 |  | 0.2 | 1.43 | 216 | 10 | 190 | 0.5 | 2 | 0.37 | 0.5 | 6 | 22 | 4 | 2.42 | 10 | 1 | 0.38 | 20 | 0.45 | 494 | 1 | 0.09 | 3 | 490 | 17 | 0.01 | 2 | 3 | 30 | 20 | 0.12 | 10 | 10 | 39 | 10 | 48