## Sheet1
hole_id | tbook_num | sample | s_from | s_to | interval | s_type | au | ag | al | as | b | ba | be | bi | ca | cd | co | cr | cu | fe | ga | hg | k | la | mg | mn | mo | na | ni | p | pb | s | sb | sc | sr | ti | tl | u | v | w | zn | au2 | au3 | ag2 | cu2 | pb2 | zn2 | certificat | hole_id | tbook_num | sample | s_from | s_to | interval | s_type | au | ag | al | as | b | ba | be | bi | ca | cd | co | cr | cu | fe | ga | hg | k | la | mg | mn | mo | na | ni | p | pb | s | sb | sc | sr | ti | tl | u | v | w | zn | au2 | au3 | ag2 | cu2 | pb2 | zn2 | certificat
HY10-25 |  | G0559062 | 18.29 | 19.81 | 1 | dup | 32 | 0.6 | 1.91 | 511 |  | 96 | <1 | 4.3 | 0.04 | 0.2 | 2.5 | 22 | 30.1 | 1.55 |  |  | 1 | 18.2 | 0.07 | 784 | 0.3 | 0.022 | 4.1 | 0.006 | 20.8 | <0.1 | 9.2 | 2 | 18 | 0.08 |  | 0.8 | 18 | 1.6 | 22 | <0.1 | [5 empty] | WHI10000309 | HY10-25 |  | G0559063 | 18.29 | 19.81 | 2 | dup | 33 | 0.6 | 1.87 | 601 |  | 89 | <1 | 3.8 | 0.05 | 0.1 | 2.4 | 20 | 24 | 1.62 |  |  | 0.92 | 19.4 | 0.07 | 771 | 0.2 | 0.02 | 3.6 | 0.006 | 18.6 | <0.1 | 10.6 | 2 | 18 | 0.074 |  | 0.8 | 18 | 1.4 | 23 | <0.1 | [5 empty] | WHI10000309
HY10-25 |  | G0559078 | 41.1 | 42.67 | 1 | dup | 66 | <0.1 | 4.06 | 1309 |  | 207 | <1 | 3.8 | 0.28 | 0.8 | 8.7 | 30 | 85.9 | 36.37 |  |  | 1.82 | 16.9 | 0.29 | >10000 | 0.5 | 0.058 | 14.7 | 0.054 | 7.2 | <0.1 | 16.8 | 6 | 82 | 0.038 |  | 2.3 | 41 | 1.9 | 83 | <0.1 | [5 empty] | WHI10000309 | HY10-25 |  | G0559079 | 41.1 | 42.67 | 2 | dup | 67 | <0.1 | 4.79 | 1062 |  | 241 | 1 | 4.5 | 0.22 | 0.7 | 11.3 | 33 | 74.2 | 32.94 |  |  | 2.05 | 18.6 | 0.29 | >10000 | 0.5 | 0.067 | 17.6 | 0.062 | 6.8 | <0.1 | 16.5 | 7 | 79 | 0.047 |  | 2.3 | 46 | 2.1 | 75 | <0.1 | [5 empty] | WHI10000309
HY10-25 |  | G0559114 | 101.5 | 103.02 | 1 | dup | 733 | 0.7 | 4.42 | 2831 |  | 47 | 1 | 35.2 | 0.16 | 0.1 | 4.5 | 34 | 263.5 | 4.72 |  |  | 1.37 | 23 | 0.71 | 79 | 0.5 | 0.17 | 13.9 | 0.042 | 54.9 | 4.7 | 10.3 | 7 | 54 | 0.085 |  | 2.4 | 52 | 3.2 | 8 | 0.2 | [5 empty] | WHI10000309 | HY10-25 |  | G0559115 | 101.5 | 103.02 | 2 | dup | 484 | 1.1 | 4.01 | 3030 |  | 42 | <1 | 66.6 | 0.1 | 0.2 | 3.6 | 30 | 283.3 | 5.77 |  |  | 1.17 | 19.9 | 0.65 | 62 | 0.4 | 0.152 | 14.1 | 0.045 | 84.1 | 6.1 | 12.3 | 7 | 60 | 0.078 |  | 2.4 | 47 | 2.9 | 8 | 0.4 | [5 empty] | WHI10000309
HY10-25 |  | G0559136 | 131.5 | 132.5 | 1 | dup | 118 | 0.3 | 7.83 | 123 |  | 91 | 2 | 36.7 | 3.72 | 0.1 | 4.8 | 43 | 125.6 | 4.25 |  |  | 3.83 | 43.5 | 1.83 | 1000 | 1.2 | 0.046 | 23.6 | 0.054 | 12.4 | 2.4 | 12.6 | 15 | 74 | 0.22 |  | 2 | 106 | 9.6 | 22 | <0.1 | [5 empty] | WHI10000309 | HY10-25 |  | G0559137 | 131.5 | 132.5 | 2 | dup | 88 | 0.3 | 7.02 | 429 |  | 75 | 2 | 46.9 | 4.35 | 0.2 | 7.3 | 35 | 138.9 | 5.52 |  |  | 3.48 | 40.8 | 2.01 | 1282 | 1.6 | 0.047 | 29.4 | 0.048 | 16.6 | 3.3 | 16.2 | 14 | 100 | 0.213 |  | 2 | 102 | 9.5 | 33 | <0.1 | [5 empty] | WHI10000309
HY10-26 |  | G0559162 | 8.53 | 11.58 | 1 | dup | 3 | <0.1 | 3.3 | 313 |  | 154 | <1 | 1.1 | 1.53 | <0.1 | 5.3 | 21 | 111.6 | 2.82 |  |  | 1.44 | 25.1 | 0.26 | 1275 | 0.3 | 0.062 | 11.4 | 0.02 | 2.7 | <0.1 | 3.8 | 5 | 35 | 0.085 |  | 1 | 30 | 1.3 | 9 | <0.1 | [5 empty] | WHI10000309 | HY10-26 |  | G0559163 | 8.53 | 11.58 | 2 | dup | 2 | <0.1 | 3 | 330 |  | 150 | <1 | 1.1 | 2.11 | <0.1 | 6.3 | 24 | 115.9 | 3.19 |  |  | 1.41 | 23.8 | 0.25 | 1509 | 0.3 | 0.05 | 12.3 | 0.024 | 2.9 | <0.1 | 3.9 | 5 | 34 | 0.065 |  | 1 | 29 | 1.1 | 11 | <0.1 | [5 empty] | WHI10000309
HY10-26 |  | G0559174 | 29.8 | 31.39 | 1 | dup | <2 | <0.1 | 2.23 | 1683 |  | 103 | <1 | 2.2 | 0.07 | 0.1 | 6.3 | 19 | 210.9 | 3.83 |  |  | 0.99 | 21.8 | 0.16 | 689 | 0.3 | 0.02 | 12.5 | 0.023 | 2.6 | <0.1 | 7.1 | 4 | 20 | 0.041 |  | 1.1 | 21 | 0.8 | 41 | <0.1 | [5 empty] | WHI10000309 | HY10-26 |  | G0559175 | 29.8 | 31.39 | 2 | dup | 2 | <0.1 | 2.66 | 1651 |  | 139 | <1 | 2.1 | 0.06 | 0.2 | 4.3 | 21 | 237.2 | 3.03 |  |  | 1.24 | 21.5 | 0.17 | 272 | 0.2 | 0.028 | 11.2 | 0.021 | 3 | <0.1 | 7.3 | 4 | 28 | 0.058 |  | 1.2 | 26 | 0.9 | 34 | <0.1 | [5 empty] | WHI10000309
HY10-26 |  | G0559215 | 89.9 | 90.9 | 1 | dup | 18 | 0.1 | 6.3 | 77 |  | 727 | 1 | 4 | 4.42 | <0.1 | 10.5 | 33 | 145.5 | 2.31 |  |  | 2.87 | 36.4 | 2.78 | 859 | 0.2 | 0.032 | 20.5 | 0.038 | 3.4 | 0.2 | 3.9 | 9 | 296 | 0.164 |  | 1.2 | 48 | 1.5 | 39 | <0.1 | [5 empty] | WHI10000309 | HY10-26 |  | G0559216 | 89.9 | 90.9 | 2 | dup | 4 | 0.2 | 5.52 | 67 |  | 653 | 2 | 4.6 | 6.61 | 0.1 | 11.7 | 28 | 68.3 | 2.71 |  |  | 2.51 | 33.1 | 3.74 | 1090 | <0.1 | 0.029 | 18.5 | 0.032 | 2.6 | 0.2 | 3.3 | 8 | 431 | 0.153 |  | 1.2 | 42 | 1.4 | 36 | <0.1 | [5 empty] | WHI10000309
HY10-26 |  | G0559234 | 115.2 | 116.74 | 1 | dup | 211 | 1.5 | 3.75 | 3282 |  | 23 | 1 | 20.4 | 0.15 | 0.1 | 8.4 | 32 | 88 | 4.62 |  |  | 1.85 | 24.1 | 0.61 | 87 | 0.4 | 0.116 | 20.3 | 0.025 | 24.7 | 4.7 | 8.7 | 6 | 18 | 0.104 |  | 1.4 | 50 | 3.5 | 15 | 0.3 | [5 empty] | WHI10000309 | HY10-26 |  | G0559235 | 115.2 | 116.74 | 2 | dup | 215 | 1.4 | 3.08 | 3865 |  | 31 | 1 | 14.9 | 0.19 | 0.2 | 6.8 | 35 | 86 | 4.6 |  |  | 1.38 | 23.4 | 0.58 | 121 | 0.4 | 0.122 | 16.7 | 0.023 | 43.4 | 4.5 | 7.6 | 6 | 19 | 0.086 |  | 1.2 | 41 | 2.9 | 29 | 0.2 | [5 empty] | WHI10000309
HY10-26 |  | G0559248 | 133.5 | 135.03 | 1 | dup | 468 | 0.7 | 2.77 | 4981 |  | 14 | <1 | 15.6 | 0.1 | 0.1 | 9.6 | 26 | 20.4 | 7.29 |  |  | 1.22 | 19.3 | 0.54 | 107 | 0.3 | 0.088 | 16 | 0.02 | 147.5 | 7.4 | 5 | 5 | 13 | 0.063 |  | 1.3 | 33 | 1.4 | 9 | 0.4 | [5 empty] | WHI10000309 | HY10-26 |  | G0559249 | 133.5 | 135.03 | 2 | dup | 375 | 0.6 | 2.53 | 7259 |  | 13 | <1 | 17.9 | 0.1 | <0.1 | 12 | 30 | 27.8 | 7.45 |  |  | 1.05 | 18.6 | 0.53 | 149 | 0.3 | 0.091 | 16.7 | 0.018 | 139.6 | 7.3 | 6.8 | 4 | 13 | 0.06 |  | 1.1 | 30 | 1.3 | 15 | 0.5 | [5 empty] | WHI10000309
HY10-26 |  | G0559264 | 154.8 | 156.36 | 1 | dup | 351 | 1.2 | 3.5 | 1354 |  | 97 | 1 | 17.1 | 0.07 | 0.3 | 7.9 | 25 | 201.3 | 3.4 |  |  | 1.71 | 25.4 | 0.41 | 53 | 0.2 | 0.073 | 15.3 | 0.03 | 4.6 | 3.4 | 37.5 | 6 | 17 | 0.11 |  | 1.4 | 45 | 2.7 | 22 | 0.4 | [5 empty] | WHI10000309 | HY10-26 |  | G0559265 | 154.8 | 156.36 | 2 | dup | 465 | 1.8 | 2.98 | 1060 |  | 75 | <1 | 23.2 | 0.06 | 0.3 | 6.2 | 24 | 228.3 | 2.98 |  |  | 1.34 | 23 | 0.36 | 41 | 0.3 | 0.067 | 13.3 | 0.028 | 6.3 | 2.9 | 52.8 | 5 | 14 | 0.097 |  | 1.2 | 36 | 2.4 | 23 | 0.5 | [5 empty] | WHI10000309
HY10-26 |  | G0559284 | 182.3 | 183.79 | 1 | dup | 59 | <0.1 | 4.61 | 32 |  | 221 | 2 | 1 | 0.38 | <0.1 | 8.3 | 34 | 16.1 | 2.78 |  |  | 2.82 | 26.8 | 1.3 | 555 | 0.2 | 0.037 | 21.5 | 0.029 | 1.9 | 0.6 | 5.2 | 8 | 49 | 0.16 |  | 1.8 | 59 | 0.9 | 10 | <0.1 | [5 empty] | WHI10000309 | HY10-26 |  | G0559285 | 182.3 | 183.79 | 2 | dup | 13 | <0.1 | 4.51 | 36 |  | 207 | 2 | 1 | 0.47 | <0.1 | 9.6 | 30 | 15.7 | 2.89 |  |  | 2.7 | 28.9 | 1.28 | 719 | 0.3 | 0.035 | 20.4 | 0.029 | 2.4 | 0.6 | 5.2 | 8 | 63 | 0.148 |  | 1.7 | 57 | 1 | 10 | <0.1 | [5 empty] | WHI10000309
HY10-27 |  | G0559309 | 26.52 | 29.87 | 1 | dup | 4 | <0.1 | 2.13 | 9 |  | 107 | <1 | 1.2 | 0.5 | 0.1 | 5 | 26 | 46.4 | 2.49 |  |  | 1.07 | 19.5 | 0.56 | 292 | 0.2 | 0.021 | 11.2 | 0.015 | 1.7 | 1.2 | 3.3 | 4 | 16 | 0.087 |  | 1 | 29 | 0.8 | 5 | <0.1 | [5 empty] | WHI10000309 | HY10-27 |  | G0559310 | 26.52 | 29.87 | 2 | dup | 4 | <0.1 | 2.01 | 8 |  | 94 | <1 | 0.7 | 0.65 | <0.1 | 7.2 | 24 | 46.2 | 3 |  |  | 0.93 | 17.5 | 0.63 | 325 | 0.2 | 0.024 | 14.3 | 0.015 | 2 | 1.6 | 2.3 | 4 | 18 | 0.075 |  | 0.8 | 26 | 0.8 | 6 | <0.1 | [5 empty] | WHI10000309
HY10-27 |  | G0559322 | 55.78 | 58.83 | 1 | dup | 5 | <0.1 | 8.93 | 50 |  | 449 | 2 | 0.2 | 0.24 | <0.1 | 18.3 | 60 | 29.9 | 4.71 |  |  | 3.45 | 41.2 | 1.14 | 1366 | 0.1 | 0.076 | 44 | 0.068 | 1.1 | <0.1 | 4.4 | 14 | 35 | 0.279 |  | 2.6 | 99 | 2.4 | 23 | <0.1 | [5 empty] | WHI10000309 | HY10-27 |  | G0559323 | 55.78 | 58.83 | 2 | dup | 3 | <0.1 | 11.65 | 59 |  | 523 | 3 | 0.3 | 0.34 | <0.1 | 21.7 | 71 | 40.7 | 4.81 |  |  | 4.32 | 47.6 | 1.23 | 1558 | 0.2 | 0.088 | 49.9 | 0.097 | 1.1 | <0.1 | 5.4 | 18 | 40 | 0.311 |  | 2.8 | 104 | 2.6 | 24 | <0.1 | [5 empty] | WHI10000309
HY10-27 |  | G0559341 | 101.5 | 104.24 | 1 | dup | 2 | <0.1 | 9.84 | 20 |  | 480 | 3 | 0.8 | 0.68 | <0.1 | 27.2 | 68 | 56.8 | 5.47 |  |  | 4.2 | 46.5 | 1.54 | 1012 | 0.8 | 0.113 | 51.3 | 0.07 | 45.6 | <0.1 | 2.6 | 17 | 75 | 0.328 |  | 3.1 | 114 | 1.7 | 117 | <0.1 | [5 empty] | WHI10000309 | HY10-27 |  | G0559342 | 101.5 | 104.24 | 2 | dup | 2 | <0.1 | 9.58 | 15 |  | 485 | 3 | 0.5 | 0.37 | <0.1 | 20.4 | 64 | 48 | 5.19 |  |  | 4.31 | 41.2 | 1.43 | 890 | 0.3 | 0.113 | 48.6 | 0.059 | 35 | <0.1 | 2.1 | 16 | 59 | 0.307 |  | 2.6 | 114 | 1.6 | 110 | <0.1 | [5 empty] | WHI10000309
HY10-27 |  | G0559369 | 145.23 | 147.25 | 1 | dup | 7 | <0.1 | 10.73 | 133 |  | 438 | 3 | 1.1 | 0.9 | <0.1 | 17.8 | 67 | 50.4 | 3.59 |  |  | 3.67 | 40.7 | 2.19 | 454 | 0.6 | 0.079 | 36.8 | 0.069 | 6.3 | 0.9 | 11.5 | 18 | 124 | 0.61 |  | 3 | 93 | 2.7 | 63 | <0.1 | [5 empty] | WHI10000310 | HY10-27 |  | G0559370 | 145.23 | 147.25 | 2 | dup | 11 | <0.1 | 10.34 | 101 |  | 394 | 2 | 1.8 | 1.02 | <0.1 | 17.5 | 61 | 52.9 | 3.75 |  |  | 3.61 | 45.6 | 2.16 | 419 | 0.5 | 0.076 | 38.1 | 0.104 | 6.8 | 1.1 | 10.5 | 17 | 134 | 0.602 |  | 3 | 91 | 2.4 | 54 | <0.1 | [5 empty] | WHI10000310
HY10-27 |  | G0559381 | 160.9 | 162.46 | 1 | dup | 84 | 1.3 | 6.63 | 742 |  | 90 | 2 | 6.3 | 0.95 | 0.2 | 14.7 | 46 | 290.1 | 4.55 |  |  | 3.21 | 36.3 | 1.66 | 439 | 0.5 | 0.07 | 35 | 0.043 | 21 | 2.4 | 8 | 11 | 106 | 0.199 |  | 2.5 | 79 | 3.5 | 50 | 0.1 | [5 empty] | WHI10000310 | HY10-27 |  | G0559382 | 160.9 | 162.46 | 2 | dup | 103 | 1.5 | 6.83 | 1033 |  | 88 | 2 | 6.9 | 0.84 | 0.3 | 11.1 | 48 | 270.3 | 4.52 |  |  | 3.22 | 38 | 1.72 | 577 | 0.4 | 0.075 | 30.6 | 0.043 | 29.2 | 2.3 | 9.2 | 11 | 93 | 0.2 |  | 2.7 | 80 | 3.6 | 52 | 0.1 | [5 empty] | WHI10000310
HY10-27 |  | G0559410 | 205.13 | 208.18 | 1 | dup | 14 | <0.1 | 7.22 | 461 |  | 568 | 3 | 0.5 | 0.94 | 0.2 | 15.8 | 54 | 28.4 | 3.84 |  |  | 3.81 | 41.1 | 1.74 | 383 | 0.2 | 0.05 | 30.1 | 0.045 | 12.6 | 0.6 | 4.1 | 12 | 61 | 0.252 |  | 2.1 | 72 | 1.7 | 62 | <0.1 | [5 empty] | WHI10000310 | HY10-27 |  | G0559411 | 205.13 | 208.18 | 2 | dup | 14 | <0.1 | 7.17 | 595 |  | 583 | 2 | 0.5 | 0.96 | <0.1 | 16.1 | 52 | 30.4 | 3.78 |  |  | 3.8 | 41.1 | 1.72 | 384 | 0.1 | 0.05 | 31 | 0.044 | 11.6 | 0.6 | 4.3 | 12 | 56 | 0.261 |  | 2.3 | 73 | 1.8 | 56 | <0.1 | [5 empty] | WHI10000310
HY10-28 |  | G0559424 | 13.56 | 14.63 | 1 | dup | 249 | 0.2 | 1.81 | 1371 |  | 65 | <1 | 264.7 | 13.05 | <0.1 | 11.2 | 14 | 504.1 | 20.98 |  |  | 0.45 | 25.5 | 1.58 | 6252 | 0.2 | 0.067 | 9.4 | 0.032 | 1.9 | >10.0 | 10.1 | 3 | 326 | 0.053 |  | 3.2 | 17 | 2.1 | 3 | 0.1 | [5 empty] | WHI10000310 | HY10-28 |  | G0559425 | 13.56 | 14.63 | 2 | dup | 224 | 0.2 | 1.86 | 2120 |  | 61 | <1 | 181.4 | 12.39 | <0.1 | 11.8 | 23 | 658.1 | 19.85 |  |  | 0.46 | 26 | 1.57 | 5614 | 0.2 | 0.066 | 9.8 | 0.031 | 1.8 | >10.0 | 11.1 | 3 | 354 | 0.053 |  | 2.9 | 18 | 2.3 | 4 | 0.2 | [5 empty] | WHI10000310
HY10-28 |  | G0559433 | 22.38 | 23.77 | 1 | dup | 164 | 0.2 | 5.35 | 671 |  | 42 | 2 | 68.4 | 0.74 | <0.1 | 5.5 | 37 | 692 | 15.31 |  |  | 1.21 | 41.4 | 1.83 | 5109 | 0.8 | 0.21 | 23.5 | 0.039 | 1.7 | 7 | 6 | 9 | 38 | 0.098 |  | 3.2 | 57 | 4 | 9 | 0.2 | [5 empty] | WHI10000310 | HY10-28 |  | G0559434 | 22.38 | 23.77 | 2 | dup | 171 | 0.2 | 5.29 | 806 |  | 50 | 2 | 65.8 | 0.83 | <0.1 | 5.9 | 46 | 643.4 | 14.8 |  |  | 1.07 | 39.3 | 1.79 | 4519 | 0.9 | 0.23 | 23.6 | 0.035 | 1.8 | 7.2 | 6.1 | 8 | 41 | 0.097 |  | 3.3 | 55 | 3.5 | 11 | 0.2 | [5 empty] | WHI10000310
HY10-28 |  | G0559466 | 68 | 69.49 | 1 | dup | 63 | 0.3 | 3.08 | 247 |  | 89 | <1 | 22.2 | 0.13 | 0.1 | 4.2 | 31 | 47 | 3.11 |  |  | 0.99 | 28.6 | 0.54 | 47 | 0.4 | 0.129 | 14.9 | 0.023 | 60.3 | 3.2 | 11.8 | 5 | 28 | 0.125 |  | 1.5 | 40 | 3 | 19 | <0.1 | [5 empty] | WHI10000310 | HY10-28 |  | G0559467 | 68 | 69.49 | 2 | dup | 64 | 0.6 | 2.92 | 231 |  | 87 | <1 | 39.9 | 0.16 | 0.2 | 4.7 | 33 | 72.6 | 3.4 |  |  | 0.97 | 30.9 | 0.58 | 56 | 0.3 | 0.148 | 15.6 | 0.025 | 98.5 | 3.4 | 18.3 | 5 | 33 | 0.139 |  | 1.7 | 42 | 3.6 | 21 | 0.1 | [5 empty] | WHI10000310
HY10-28 |  | G0559482 | 101.2 | 103.02 | 1 | dup | 58 | 2.8 | 3.05 | 41 |  | 189 | <1 | 0.2 | 4.96 | 2.7 | 8.6 | 23 | 60.2 | 2.29 |  |  | 1.41 | 26.1 | 0.81 | 450 | 0.3 | 0.067 | 12 | 0.014 | 671 | 0.8 | 8.8 | 5 | 150 | 0.102 |  | 5 | 32 | 0.7 | 958 | <0.1 | [5 empty] | WHI10000310 | HY10-28 |  | G0559483 | 101.2 | 103.02 | 2 | dup | 71 | 3 | 2.58 | 83 |  | 152 | <1 | 0.2 | 5.09 | 3.1 | 8.6 | 21 | 87.5 | 2.4 |  |  | 1.19 | 23.9 | 0.87 | 467 | 0.3 | 0.065 | 12.6 | 0.014 | 618.9 | 0.8 | 7 | 4 | 150 | 0.081 |  | 3.5 | 26 | 0.5 | 1129 | <0.1 | [5 empty] | WHI10000310
[9 empty] | 1 | 1
[9 empty] | 800 | 800