## Samples
MSC # | Sample Number | Hole # | Depth | Thin Section | Polished Thin Section | Comments received with samples
1 | HY10-559205 75.92-76.0 | HY10-026 |  |  | YES | section perpendicular to sulfide veins
2 | HY10-559081 49.10-49.13 | HY10-025 |  | YES
3 | HY10-559214 89.52-89.61 | HY10-026 |  |  | YES | sulfidic material
4 | HY10-559080 42.73-42.80 | HY10-025 |  |  | YES | strongly oxidised
5 | HY10-559066 23.5-23.65 | HY10-025 |  |  | YES | strongly oxidised
6 | HY10-559226 105.15-105.25 | HY10-026 |  |  | YES | section perpendicular to sulfide veins; are pyrite and arsenopyrite co-genetic?
7 | HY10-559255 143.36-143.45 | HY10-026 |  |  | YES | fine-grained, beige material -- What is it?
8 | HY10-559257 146.0-146.4 A | HY10-026 |  |  | YES | section area marked on core
9 | HY10-559257 146.0-146.4 B | HY10-026 |  |  | YES | section area marked on core
10 | HY10-559206 76.6-76.7 | HY10-026 |  |  | YES | pyrite-arsenopyrite - characterize sulfides
11 | HY10-559212 87.16-87.26 | HY10-026 |  |  | YES | discontinuous veins, sulfides
12 | HY04-14 227m | HY04-014 |  |  | YES

## Quartzite samples
Sample | Sample Type | Gangue mineralogy | Gangue texture | Sulphides/oxides mineralogy | Pyrite texture | Arsenopyrite texture | Chalcopyrite texture | Pyrrhotite texture | Sphalerite texture | Galena texture | Tetrahedrite texture | Bismuthinite texture | Fe- and (Fe-Mn)-oxyhydroxides | Rutile texture | Native gold texture
1 (205) | Quartzite | Quartz (65%) Tourmaline (5-7%) Titanite (3%) Sericite (tr) Topaz (tr) | Groundmass consists essentially of fine to medium grained anhedral and commonly elongate interlocking internally deformed quartz grains, and lesser microcrystalline recrystallized quartz grains; tourmaline occurs disseminated as small aggregates and interstitial to quartz; a few grains of topaz are locally associated with tourmaline; one vein of unstrained quartz that is lined by tourmaline cross-cuts the quartz groundmass. Sulphides are disseminated in the quartz groundmass but mostly occur in subparallel veins that cut the quartz vein and are lined by very fine grained tourmaline; titanite occurs filling oxidized fractures disrupting sulphides; sericite sheaves occur within fractures in sulphides. | Arsenopyrite (20%) Pyrite (2-3%) Chalcopyrite (1%) Tetrahedrite (1%) Pyrrhotite (tr) Bismuthinite (tr) Native gold (tr) | Locally microfractured fine grained anhedral grains and aggregates occur enclosed within arsenopyrite; small inclusions in arsenopyrite | Locally microfractured fine grained subhedral to euhedral grains form aggregates; disrupted locally by titanite-filled fractures | Very fine grained inclusions in arsenopyrite and pyrite, commonly associated with tetrahedrite; locally interstitial to arsenopyrite or filling fractures | Very fine grained inclusions in arsenopyrite | n/a | n/a | Very fine grained anhedral to subhedral inclusions in arsenopyrite and pyrite; associated with chalcopyrite and pyrite inclusions in arsenopyrite; intergrown with bismuthinite | Rare very fine grained inclusions in arsenopyrite, typically intergrown with tetrahedrite | n/a | n/a | Eight small (5-35 microns) native gold grains occur at arsenopyrite - pyrite grain boundaries or as inclusions in pyrite, therefore likely genetically associated with pyrite
3 (214) | Quartzite | Quartz (12%) Tourmaline (3%) Carbonate (tr) Topaz (tr) Titanite (tr) | Groundmass interstitial to massive and disseminated sulphides consists essentially of fine grained anhedral and locally elongate interlocking internally deformed quartz grains, and lesser microcrystalline recrystallized quartz grains; tourmaline occurs disseminated as small aggregates or interstitial to quartz; titanite clusters and anhedral grains of topaz are scattered throughout the quartz groundmass; carbonate occurs disseminated and in veins fracturing sulphides. | Pyrite (60%) Chalcopyrite (18%) Arsenopyrite (tr) Bismuthinite (5%) Sphalerite (1-2%) Rutile (tr) | Locally microfractured fine grained anhedral to subhedral grains form clusters and massive aggregates | Very fine grained subhedral to euhedral grains occur intergrown with pyrite and as inclusions in chalcopyrite | Interstitial infill along pyrite grain boundaries and fractures, and locally interstitial to quartz; very fine grained inclusions in pyrite | n/a | Small anhedral to subhedral inclusions in pyrite and interstitial to pyrite, associated with chalcopyrite and less commonly with bismuthinite | n/a | n/a | Interstitial infill along pyrite grain boundaries and fractures, typically associated with chalcopyrite; small subhedral inclusions in pyrite and sporadically associated with sphalerite | n/a | Very fine grained anhedral grains and granular clusters disseminated in the groundmass, typically associated with tourmaline | n/a
6 (226) | Quartzite | Quartz (70%) Tourmaline (15%) Topaz (tr) Carbonate (tr) Titanite (tr) | Groundmass consists essentially of fine and medium grained anhedral and commonly elongate interlocking internally deformed quartz grains and lesser microcrystalline recrystallized quartz grains; very fine and fine grained tourmaline occurs as disseminated grains, small aggregates and ribbons lining quartz grains and aggregates; two discontinuous quartz-pyrite veins cross-cut the groundmass; fine to very fine grained carbonate (possible calcite) forms a thin veinlet oriented nearly perpendicular to the quartz-pyrite veins; the coarser-grained carbonate grains are commonly coated by a rim of possible titanite. | Pyrite (10%) Arsenopyrite (3-4%) Chalcopyrite (tr) Sphalerite (tr) Rutile (tr) | Locally microfractured fine and medium grained anhedral to subhedral grains in veins; minor very fine and fine grained anhedral to euhedral grains are disseminated | Fine grained anhedral to euhedral grains are disseminated, commonly in clusters and typically associated with tourmaline | Sporadic lining on pyrite grains in one of the quartz-pyrite veins and very rare inclusion in disseminated arsenopyrite | n/a | Sporadic lining on pyrite grains in one of the quartz-pyrite veins | n/a | n/a | n/a | n/a | Very fine grained anhedral grains and granular clusters disseminated in the groundmass, typically associated with tourmaline | n/a
7 (255) | Quartzite | Quartz (60%) Tourmaline (10%) Carbonate (2-3%) Titanite (tr) Epidote (tr) | Groundmass consists essentially of fine and medium grained anhedral internally deformed quartz grains that are rimmed by mantles of microcrystalline recrystallized quartz grains (core and mantle texture); very fine grained, anhedral to euhedral tourmaline forms aggregates or is disseminated in the groundmass. Several types of veins cut the samples: i) ill-defined, subparallel discontinuous veins of fine to medium grained sulphides; ii) subparallel fine grained, undeformed quartz (± sulphide) veins that disrupt the coarser-grained sulphide veins; iii) a carbonate-sulphide vein that cuts all previously described veins; the latter consists of fine grained interlocking yellow-brown (possibly Fe-bearing) carbonate, disseminated quartz grains, rock (schist) fragments and very fine-grained sulphides; carbonate in the vein is commonly coated by a possible rim of titanite; a few grains of epidote also occur in the quartz groundmass. | Pyrite (20%) Arsenopyrite (5%) Rutile (tr) Chalcopyrite (tr) | Microfractured medium grained subhedral grains are locally intergrown with arsenopyrite in type (i) veins, or occur disseminated in the groundmass; very fine anhedral grains are disseminated in carbonate vein (iii) | Fine grained anhedral to subhedral grains occur intergrown with pyrite in type (i) veins; very fine grained anhedral grains are disseminated in carbonate vein (iii) | Very fine grained anhedral grains are disseminated in carbonate vein (iii) | n/a | n/a | n/a | n/a | n/a | n/a | Very fine grained subhedral to anhedral grains and granular clusters disseminated in the groundmass, typically associated with tourmaline and disseminated in carbonate vein | n/a
10 (206) | Quartzite | Quartz (75%) Tourmaline (8-10%) | Groundmass consists essentially of fine and medium grained anhedral and commonly elongate interlocking internally deformed quartz grains, and lesser interstitial microcrystalline recrystallized quartz grains; very fine grained tourmaline occurs as disseminated grains, small aggregates and ribbons in the groundmass but mostly forms aggregates along fractures. | Pyrite (10%) Arsenopyrite (5%) Rutile (1%) | Locally microfractured fine and medium grained subhedral grains occur intergrown with arsenopyrite in aggregates (possible discontinuous veins) and as rare disseminated grains | Locally microfractured fine and medium grained anhedral to subhedral grains occur intergrown with pyrite in aggregates and as rare disseminated grains | n/a | n/a | n/a | n/a | n/a | n/a | n/a | Very fine grained anhedral grains and granular clusters disseminated in the groundmass, typically associated with tourmaline | n/a
12 (14) | Quartzite | Quartz (20%) Tourmaline (10%) Epidote (tr) Carbonate (tr) | Sample consists of semi-massive sulphides with interstitial quartz that is either fine grained, undeformed and homogeneous in size (possible ill-defined veins) or medium grained, anhedral or elongate and mantled by microcrystalline quartz grains (possible host rock); very fine grained tourmaline occurs disseminated as small aggregates or interstitial to quartz; very fine grained subhedral epidote is disseminated; carbonate forms patches and fills fractures in sulphides. | Pyrite (35%) Arsenopyrite (25%) Chalcopyrite (2-3%) Tetrahedrite (5%) Rutile (tr) Sphalerite (tr) | Locally microfractured fine and medium grained anhedral to euhedral grains intergrown with arsenopyrite form large granular aggregates; very fine grained subhedral to euhedral disseminated grains not associated with arsenopyrite | Locally microfractured fine and medium grained anhedral to subhedral grains intergrown with pyrite form large semi-massive granular aggregates; very fine grained subhedral disseminated grains not associated with pyrite; small inclusions in pyrite | Interstitial to pyrite and arsenopyrite and filling fractures, locally associated with tetrahedrite | n/a | Interstitial to pyrite, typically associated with chalcopyrite or tetrahedrite | n/a | Interstitial to pyrite and arsenopyrite and filling fractures, locally associated with chalcopyrite | n/a | n/a | Very fine grained anhedral grains and granular clusters disseminated in the groundmass, typically associated with tourmaline | n/a

## Oxidised samples
Sample | Sample Type | Gangue mineralogy | Gangue texture | Sulphides/oxides mineralogy | Pyrite texture | Arsenopyrite texture | Chalcopyrite texture | Pyrrhotite texture | Sphalerite texture | Galena texture | Tetrahedrite texture | Bismuthinite texture | Fe- and (Fe-Mn)-oxyhydroxides | Rutile texture | Native gold texture
4 (080) | Strongly oxidised | Quartz (5%) Sericite? (2-3%) Jarosite? (1-2%) | Aggregates of fine grained anhedral internally deformed quartz grains and disseminated small sheaves and ribbons of possible sericite are fractured and disseminated in an opaque groundmass; radiating aggregates of possible jarosite occur lining cavities and fractures and also form disseminated patches. | (Fe-Mn)-oxyhydroxides (85%) Hematite (4-5%) Pyrite (tr) | Subhedral to euhedral fine and medium grained pseudomorphs replaced by hematite and (Fe-Mn)-oxyhydroxides with minor remnant pyrite. | n/a | n/a | n/a | n/a | n/a | n/a | n/a | Fe- and possible (Fe-Mn)-oxyhydroxides form the opaque groundmass of the sample, occurring as anhedral masses after unknown minerals and displaying a 'dendritic' texture; hematite intergrown with possible (Fe-Mn)-oxyhydroxides occurs pseudomorphing pyrite | n/a | n/a
5 (066) | Strongly oxidised | Quartz (15%) Tourmaline (12%) Jarosite? (1-2%) | Aggregates of fine grained anhedral internally deformed quartz grains and subhedral to euhedral tourmaline (disseminated or as massive aggregates) are fractured and disseminated in an opaque groundmass; radiating aggregates of possible jarosite occur lining cavities and fractures. | (Fe-Mn)-oxyhydroxides (70%) Rutile (1%) | n/a | n/a | n/a | n/a | n/a | n/a | n/a | n/a | Fe- and possible (Fe-Mn)-oxyhydroxides form the opaque groundmass of the sample, occurring as anhedral to amorphous masses after unknown minerals and filling fractures | Very fine grained anhedral and irregular grains occur disseminated in quartz aggregates | n/a

## Metasedimentary rock samples
Sample | Sample Type | Gangue mineralogy | Gangue texture | Sulphides/oxides mineralogy | Pyrite texture | Arsenopyrite texture | Chalcopyrite texture | Pyrrhotite texture | Sphalerite texture | Galena texture | Tetrahedrite texture | Bismuthinite texture | Fe- and (Fe-Mn)-oxyhydroxides | Rutile texture | Native gold texture
2 (081) | Quartz- muscovite schist | Quartz (45%) Muscovite (45%) Titanite (9-10%) Tourmaline (tr) | Very fine grained anhedral quartz is intergrown with sheaves and ribbons of probable muscovite that are aligned and define the foliation. Very fine grained titanite clusters and rare tourmaline grains are disseminated. | n/a | n/a | n/a | n/a | n/a | n/a | n/a | n/a | n/a | n/a | n/a | n/a
8 (257A) | Metasediments + quartz-sulphide veins | Quartz (40%) Tourmaline (20%) Muscovite (2-3%) | Sample consists of metasedimentary rock (~75%) cut by a 0.8 cm wide, splayed quartz-sulphide vein (~25%). On one side of the vein, the host rock is banded and made up of alternate bands of foliated very fine grained quartz-tourmaline and coarser-grained internally deformed quartz lined by microcrystalline recrystallized quartz and ribbons of sericite. On the other side of the vein, quartz is anhedral, fine grained and mantled by interstitial recrystallized quartz and disseminated tourmaline. | Pyrite (25%) Galena (5%) Rutile (5%) Arsenopyrite (1%) | (i) Very fine to medium grained subhedral to euhedral grains with irregular boundaries forming aggregates in one massive vein and numerous thin splays; (ii) very fine grained subhedral typically highly irregular grains disseminated in the host rock. | Small inclusions in pyrite | n/a | n/a | n/a | Interstitial to pyrite | n/a | n/a | n/a | Very fine grained anhedral disseminated grains and granular clusters in the host rock | n/a
9 (257B) | Metasediments + veins | Quartz (45-50%) Carbonate (10%) Tourmaline (10%) | Complex sample consists of banded metasedimentary rock and numerous cross-cutting quartz ± sulphide and carbonate ± sulphide veins. The host rock consists of alternate bands of laminated and foliated microcrystalline quartz + possible tourmaline and fine grained internally deformed and microcrystalline quartz grains, the latter also occurring in possible wedges. | Pyrite (30%) Arsenopyrite (tr) Rutile (tr) | (i) Locally microfractured fine and medium grained anhedral to euhedral grains in clusters and aggregates form cross-cutting veins variably associated with quartz and carbonate; (ii) Very fine to medium grained subhedral to euhedral grains are disseminated in the host rock. | Fine grained anhedral to subhedral grains are locally intergrown with pyrite in cross-cutting veins | n/a | n/a | n/a | n/a | n/a | n/a | n/a | Very fine grained anhedral grains and granular clusters disseminated in the host rock | n/a
11 (212) | Metagraywacke + quartz-sulphide veins | Quartz (50%) Muscovite (30%) Tourmaline (1%) Titanite (tr) Calcite (tr) | Sample consists essentially of metasedimentary rock (85%) with minor (15%) quartz-sulphide veins. The host rock is banded and made up of alternate thin bands of muscovite-rich and muscovite-poor quartzite. Quartz occurs as fine to very fine grained anhedral grains mantled by ribbons of very fine grained muscovite. Variable amounts of rutile, titanite and tourmaline are disseminated and enhance the mineralogical banding. Two quartz ± sulphide veins cut the sample, one oblique and the other parallel to the host rock banding. Sheaves and ribbons of muscovite and very fine grained granular calcite and tourmaline are disseminated in veins. | Pyrite (10%) Chalcopyrite (5%) Rutile (2%) Arsenopyrite (1%) | (i) Fine and medium grained anhedral to euhedral grains forming aggregates or disseminated in quartz veins; and (ii) rare subhedral grains disseminated in the host rock. | Fine grained anhedral to subhedral grains locally intergrown with pyrite | Interstitial to pyrite and quartz in veins | n/a | n/a | n/a | n/a | n/a | n/a | Very fine grained anhedral disseminated grains and granular clusters in the host rock | n/a