## WH10127718
WH10127718 - Finalized
CLIENT : "EIASQI - Equity Exploration Consultants Ltd."
# of SAMPLES : 88
DATE RECEIVED : 2010-09-17 DATE FINALIZED : 2010-10-12
PROJECT : "SQI10-01"
CERTIFICATE COMMENTS : "Additional Au-AA23 check results for sample I102172 report 3.79ppm and 2.11ppm. ME-MS41:Gold determinations by this method are semi-quantitative due to the small sample weight used (0.5g). "
PO NUMBER : "SQI10-01_11"
| Au-AA23 | Au-AA23 | Au-GRA21 | ME-MS41 | ME-MS41 | ME-MS41 | ME-MS41 | ME-MS41 | ME-MS41 | ME-MS41 | ME-MS41 | ME-MS41 | ME-MS41 | ME-MS41 | ME-MS41 | ME-MS41 | ME-MS41 | ME-MS41 | ME-MS41 | ME-MS41 | ME-MS41 | ME-MS41 | ME-MS41 | ME-MS41 | ME-MS41 | ME-MS41 | ME-MS41 | ME-MS41 | ME-MS41 | ME-MS41 | ME-MS41 | ME-MS41 | ME-MS41 | ME-MS41 | ME-MS41 | ME-MS41 | ME-MS41 | ME-MS41 | ME-MS41 | ME-MS41 | ME-MS41 | ME-MS41 | ME-MS41 | ME-MS41 | ME-MS41 | ME-MS41 | ME-MS41 | ME-MS41 | ME-MS41 | ME-MS41 | ME-MS41 | ME-MS41 | ME-MS41 | ME-MS41
SAMPLE | Au | Au Check | Au | Ag | Al | As | Au | B | Ba | Be | Bi | Ca | Cd | Ce | Co | Cr | Cs | Cu | Fe | Ga | Ge | Hf | Hg | In | K | La | Li | Mg | Mn | Mo | Na | Nb | Ni | P | Pb | Rb | Re | S | Sb | Sc | Se | Sn | Sr | Ta | Te | Th | Ti | Tl | U | V | W | Y | Zn | Zr
DESCRIPTION | ppm | ppm | ppm | ppm | % | ppm | ppm | ppm | ppm | ppm | ppm | % | ppm | ppm | ppm | ppm | ppm | ppm | % | ppm | ppm | ppm | ppm | ppm | % | ppm | ppm | % | ppm | ppm | % | ppm | ppm | ppm | ppm | ppm | ppm | % | ppm | ppm | ppm | ppm | ppm | ppm | ppm | ppm | % | ppm | ppm | ppm | ppm | ppm | ppm | ppm
I102121 | <0.005 |  |  | 0.1 | 1.03 | 3.1 | <0.2 | <10 | 90 | 1.11 | 2.2 | 0.52 | 0.2 | 48.5 | 5.5 | 18 | 4.6 | 16.5 | 2.38 | 5.01 | 0.08 | 0.13 | <0.01 | 0.036 | 0.33 | 26.7 | 17.7 | 0.63 | 860 | 1.57 | 0.03 | 0.9 | 4.3 | 830 | 28.1 | 39.9 | <0.001 | 0.06 | 0.74 | 2.7 | 0.2 | 1.7 | 41.9 | <0.01 | 0.44 | 34.6 | 0.117 | 0.29 | 9.97 | 54 | 0.6 | 12.8 | 78 | 2.2
I102122 | <0.005 |  |  | 0.23 | 1.02 | 3.7 | <0.2 | <10 | 80 | 1.08 | 2.09 | 0.51 | 0.76 | 48 | 4.9 | 15 | 4.98 | 17.2 | 2.34 | 4.72 | 0.08 | 0.14 | <0.01 | 0.055 | 0.31 | 25.3 | 17.6 | 0.61 | 814 | 1.43 | 0.04 | 0.93 | 4 | 770 | 70.8 | 38.3 | 0.001 | 0.03 | 0.72 | 2.6 | 0.2 | 1.7 | 42.6 | <0.01 | 0.43 | 31.8 | 0.115 | 0.29 | 9.84 | 52 | 0.6 | 11.95 | 261 | 2.1
I102123 | 0.02 |  |  | 1.38 | 1.61 | 3.5 | <0.2 | <10 | 70 | 1.32 | 5.47 | 0.45 | 0.61 | 56.6 | 5.4 | 17 | 4.91 | 18.1 | 3.38 | 7.03 | 0.08 | 0.11 | 0.01 | 0.058 | 0.27 | 28.5 | 23.3 | 0.78 | 914 | 0.81 | 0.04 | 0.2 | 4.8 | 850 | 96.6 | 30 | <0.001 | 0.01 | 0.47 | 3.6 | 0.2 | 1.3 | 65.6 | <0.01 | 0.65 | 26.9 | 0.034 | 0.37 | 9.04 | 52 | 0.85 | 15.9 | 135 | 2.1
I102124 | <0.005 |  |  | 3.85 | 0.91 | 12.4 | <0.2 | <10 | 60 | 0.98 | 11.7 | 0.35 | 0.54 | 62.2 | 7.2 | 11 | 10.55 | 191.5 | 3.66 | 4.32 | 0.08 | 0.09 | 0.02 | 0.052 | 0.31 | 30.4 | 8.9 | 0.28 | 834 | 1.1 | 0.01 | 0.18 | 3.3 | 960 | 181.5 | 40.3 | <0.001 | 0.01 | 1.44 | 2 | 0.2 | 2.7 | 24.7 | <0.01 | 2.93 | 34.2 | 0.021 | 0.48 | 12.2 | 33 | 3.68 | 12.35 | 98 | 1.8
I102125 | 0.016 |  |  | 1.02 | 2.47 | 3.8 | <0.2 | <10 | 80 | 2.31 | 2.63 | 0.61 | 0.32 | 63.4 | 6.4 | 16 | 5.46 | 17.1 | 3.09 | 9.53 | 0.09 | 0.09 | 0.03 | 0.068 | 0.33 | 37.6 | 21.5 | 0.96 | 745 | 0.48 | 0.02 | 0.14 | 5.2 | 950 | 34.6 | 41.1 | <0.001 | 0.01 | 0.45 | 4.3 | 0.2 | 1.7 | 71.4 | <0.01 | 0.25 | 30.8 | 0.034 | 0.45 | 7.24 | 58 | 0.49 | 18.95 | 96 | 1.9
I102126 | 0.037 |  |  | 2.06 | 1.29 | 5.8 | <0.2 | <10 | 90 | 1.74 | 20.1 | 0.47 | 0.37 | 53.6 | 3.2 | 7 | 5.55 | 136.5 | 1.88 | 4.63 | 0.06 | 0.08 | 0.01 | 0.064 | 0.17 | 27.5 | 9.4 | 0.45 | 791 | 0.55 | 0.01 | 0.1 | 2.7 | 650 | 129.5 | 22 | <0.001 | 0.01 | 0.7 | 1.7 | 0.2 | 1.2 | 162 | <0.01 | 8.71 | 34.5 | 0.011 | 0.25 | 8.1 | 27 | 1.8 | 11.75 | 73 | 1.8
I102127 | <0.005 |  |  | 3.21 | 0.98 | 19 | <0.2 | 10 | 60 | 1.05 | 4.02 | 0.26 | 0.19 | 46 | 5.8 | 9 | 4.84 | 156.5 | 4.28 | 4.94 | 0.09 | 0.12 | 0.03 | 0.04 | 0.25 | 23.3 | 7.8 | 0.23 | 1140 | 2.71 | 0.01 | 0.24 | 2.6 | 810 | 19.8 | 31 | <0.001 | 0.01 | 1.31 | 1.3 | 0.2 | 16.3 | 27.3 | <0.01 | 0.43 | 31.7 | 0.017 | 0.41 | 14.35 | 28 | 13.6 | 10.3 | 66 | 2.4
I102128 | <0.005 |  |  | 0.16 | 0.81 | 3.1 | <0.2 | <10 | 50 | 1.02 | 0.8 | 0.35 | 0.13 | 42.8 | 3.6 | 13 | 3.96 | 11.7 | 1.96 | 3.94 | 0.07 | 0.22 | <0.01 | 0.03 | 0.23 | 21.6 | 12.9 | 0.44 | 563 | 2.45 | 0.03 | 1.23 | 3.1 | 630 | 26.8 | 26.2 | <0.001 | 0.01 | 0.65 | 2.1 | 0.2 | 1.4 | 37.6 | 0.01 | 0.04 | 35.3 | 0.097 | 0.17 | 15.15 | 44 | 0.95 | 11.7 | 50 | 3.4
I102129 | <0.005 |  |  | 0.19 | 1.18 | 4.4 | <0.2 | <10 | 90 | 1.15 | 1.28 | 0.54 | 0.18 | 52.2 | 4.8 | 18 | 4.76 | 13.6 | 2.52 | 5.41 | 0.1 | 0.3 | <0.01 | 0.04 | 0.4 | 25.6 | 18.4 | 0.58 | 670 | 1.75 | 0.09 | 1.6 | 4.2 | 800 | 37.8 | 40.3 | <0.001 | 0.01 | 0.76 | 3.4 | 0.3 | 2.2 | 53.9 | 0.02 | 0.28 | 40.4 | 0.157 | 0.27 | 15.05 | 56 | 1.08 | 15.55 | 66 | 5
I102130 | 3.05 |  | 3.15 | 0.09 | 0.89 | 3.9 | <0.2 | <10 | 70 | 0.74 | 0.8 | 0.42 | 0.2 | 43.4 | 4.4 | 15 | 4.09 | 9.3 | 2.11 | 4.37 | 0.1 | 0.23 | <0.01 | 0.037 | 0.32 | 21.1 | 19.6 | 0.53 | 455 | 2.07 | 0.05 | 1.59 | 3.8 | 730 | 30.4 | 36.5 | <0.001 | 0.01 | 0.49 | 2.4 | 0.2 | 1.8 | 32.2 | 0.01 | 0.02 | 34.3 | 0.14 | 0.23 | 12 | 48 | 0.86 | 13.05 | 57 | 3.5
I102131 | <0.005 |  |  | 2.04 | 1.78 | 517 | 2.6 | 20 | 120 | 0.26 | 235 | 9.2 | 0.68 | 27.9 | 25.8 | 48 | 1.51 | 292 | 5.11 | 6.04 | 0.2 | 0.41 | 5 | 1.495 | 0.16 | 13.4 | 7 | 0.25 | 864 | 72.6 | 0.04 | 1.14 | 55 | 720 | 38.3 | 10.3 | 0.002 | 1.03 | 7.61 | 4.8 | 1.2 | 112 | 78.3 | 0.02 | 40.6 | 3.7 | 0.152 | 0.12 | 1.88 | 30 | 56.2 | 8.13 | 80 | 16.8
I102132 | <0.005 |  |  | 0.16 | 1.35 | 5.2 | <0.2 | <10 | 80 | 1.19 | 3.94 | 0.51 | 0.25 | 61.4 | 5.9 | 19 | 5.11 | 9.7 | 3 | 6.38 | 0.09 | 0.24 | 0.03 | 0.065 | 0.4 | 29.2 | 18.8 | 0.7 | 686 | 1.78 | 0.06 | 0.92 | 5.1 | 920 | 41.4 | 44.3 | <0.001 | 0.01 | 0.74 | 4.1 | 0.3 | 2.8 | 46.4 | 0.01 | 0.16 | 43 | 0.126 | 0.34 | 13.9 | 64 | 1.28 | 17.6 | 87 | 4
I102133 | <0.005 |  |  | 0.09 | 2.2 | 3.9 | <0.2 | <10 | 20 | 1.08 | 7.8 | 0.65 | 0.1 | 42.5 | 4.3 | 36 | 3.73 | 21.4 | 3.69 | 9.73 | 0.08 | 0.09 | 0.01 | 0.081 | 0.09 | 20.2 | 37.7 | 1.35 | 898 | 0.2 | 0.03 | 0.09 | 9.7 | 1200 | 24.9 | 10.1 | <0.001 | 0.01 | 0.33 | 3.3 | <0.2 | 1.2 | 29.3 | <0.01 | 0.23 | 7.7 | 0.014 | 0.12 | 1.25 | 56 | 0.18 | 7.06 | 148 | 3.8
I102134 | <0.005 |  |  | 0.09 | 1.27 | 2.9 | <0.2 | <10 | 40 | 1.41 | 3.72 | 0.43 | 0.41 | 53.5 | 3.3 | 9 | 3.47 | 10.7 | 2.12 | 5.38 | 0.07 | 0.07 | 0.01 | 0.094 | 0.15 | 21.9 | 17.9 | 0.65 | 755 | 0.31 | 0.03 | 0.13 | 3.6 | 550 | 34.6 | 16.2 | <0.001 | 0.01 | 0.49 | 2.8 | 0.2 | 1.3 | 31.6 | <0.01 | 0.08 | 36.4 | 0.018 | 0.14 | 5.55 | 31 | 0.56 | 12.2 | 83 | 1.7
I102135 | <0.005 |  |  | 0.12 | 1.75 | 6 | <0.2 | <10 | 60 | 1.7 | 5.95 | 0.56 | 0.28 | 53.8 | 4.5 | 14 | 5.44 | 29.1 | 2.76 | 7.96 | 0.09 | 0.1 | 0.01 | 0.137 | 0.2 | 26.1 | 23.7 | 0.86 | 512 | 0.39 | 0.03 | 0.17 | 4.5 | 850 | 35.2 | 19.7 | <0.001 | <0.01 | 0.75 | 4 | 0.2 | 2.4 | 71.6 | <0.01 | 0.13 | 28.9 | 0.034 | 0.18 | 5.23 | 48 | 0.44 | 13.55 | 79 | 2.6
I102136 | 0.006 |  |  | 0.21 | 1.76 | 6.9 | <0.2 | <10 | 40 | 0.97 | 4.89 | 0.9 | 0.26 | 33.9 | 8.7 | 35 | 7.53 | 43.3 | 3.29 | 9.17 | 0.12 | 0.21 | <0.01 | 0.063 | 0.1 | 17 | 43.4 | 1.23 | 667 | 2.36 | 0.05 | 0.26 | 9 | 1090 | 50.8 | 15.6 | <0.001 | <0.01 | 0.76 | 3.2 | 0.2 | 2.7 | 42.4 | <0.01 | 0.22 | 6.4 | 0.098 | 0.18 | 1.44 | 58 | 0.37 | 6.46 | 115 | 6.6
I102137 | <0.005 |  |  | 0.02 | 1.83 | 6.5 | <0.2 | <10 | 20 | 0.82 | 2.19 | 1.01 | 0.11 | 34.3 | 5.1 | 34 | 1.5 | 2.9 | 3.31 | 9.4 | 0.12 | 0.22 | <0.01 | 0.034 | 0.06 | 16.9 | 37.5 | 1.25 | 581 | 0.15 | 0.05 | 0.2 | 8.7 | 1090 | 9.7 | 5.7 | <0.001 | <0.01 | 0.88 | 2.7 | 0.2 | 1.7 | 36.7 | <0.01 | 0.02 | 6.6 | 0.088 | 0.06 | 1.29 | 54 | 0.58 | 5.87 | 89 | 7.1
I102138 | <0.005 |  |  | 0.05 | 1.21 | 4.6 | <0.2 | <10 | 40 | 1 | 1.15 | 0.96 | 0.13 | 37.4 | 3.8 | 10 | 3.35 | 2.2 | 2.74 | 6.65 | 0.11 | 0.11 | <0.01 | 0.037 | 0.12 | 18.3 | 26.1 | 0.8 | 474 | 0.41 | 0.04 | 0.61 | 3.7 | 930 | 17.5 | 13 | <0.001 | <0.01 | 0.77 | 2.6 | 0.2 | 1.9 | 33.7 | <0.01 | 0.04 | 17.9 | 0.093 | 0.11 | 5.47 | 46 | 0.56 | 8.61 | 64 | 2.2
I102139 | <0.005 |  |  | 0.16 | 1.9 | 5 | <0.2 | <10 | 70 | 1.38 | 3.06 | 0.72 | 0.29 | 33.7 | 7 | 12 | 5.89 | 63.1 | 2.81 | 8.44 | 0.1 | 0.11 | <0.01 | 0.036 | 0.22 | 18.3 | 29.3 | 0.96 | 467 | 0.59 | 0.04 | 0.33 | 4.3 | 970 | 39.7 | 22.2 | <0.001 | <0.01 | 0.67 | 3.6 | 0.2 | 2.5 | 38.7 | <0.01 | 0.24 | 19.9 | 0.088 | 0.22 | 6.89 | 51 | 0.46 | 10.6 | 75 | 2
I102140 | <0.005 |  |  | 0.08 | 0.68 | 5.5 | <0.2 | <10 | 90 | 0.63 | 0.35 | 0.28 | 0.25 | 32.3 | 3.5 | 14 | 6.42 | 4.4 | 1.96 | 3.73 | 0.1 | 0.22 | 0.01 | 0.022 | 0.33 | 15.3 | 36.6 | 0.41 | 281 | 1.07 | 0.05 | 2.51 | 4 | 670 | 22.4 | 48.9 | <0.001 | <0.01 | 0.51 | 3.2 | 0.2 | 1.8 | 13.1 | 0.01 | <0.01 | 32.1 | 0.139 | 0.3 | 10.45 | 49 | 0.63 | 13.85 | 35 | 3.4
I102141 | <0.005 |  |  | 0.12 | 1.7 | 3.7 | <0.2 | <10 | 80 | 1.26 | 1.13 | 0.81 | 0.34 | 47.7 | 4.5 | 12 | 5.08 | 28.8 | 2.46 | 6.85 | 0.08 | 0.13 | <0.01 | 0.047 | 0.25 | 23.6 | 16.7 | 0.69 | 429 | 0.94 | 0.03 | 0.25 | 3.7 | 780 | 29.2 | 27.7 | <0.001 | 0.01 | 0.5 | 3.3 | 0.2 | 1.9 | 55 | <0.01 | 0.05 | 26.3 | 0.051 | 0.24 | 7.8 | 46 | 0.62 | 12.95 | 58 | 2.8
I102142 | <0.005 |  |  | 0.08 | 1.08 | 4.9 | <0.2 | <10 | 80 | 0.7 | 1.12 | 0.82 | 0.16 | 44.1 | 4.6 | 11 | 5.96 | 9.4 | 2.59 | 5.42 | 0.1 | 0.11 | <0.01 | 0.059 | 0.24 | 20.9 | 24.7 | 0.73 | 477 | 1.7 | 0.04 | 0.72 | 3.5 | 970 | 21.3 | 26.1 | <0.001 | <0.01 | 0.62 | 2.4 | 0.2 | 2.1 | 30.1 | 0.01 | 0.04 | 18.4 | 0.097 | 0.24 | 6.7 | 47 | 0.56 | 9.84 | 62 | 2
I102143 | <0.005 |  |  | 0.07 | 2.02 | 5.6 | <0.2 | <10 | 80 | 1.15 | 6.98 | 1.19 | 0.19 | 48.7 | 5.7 | 9 | 4.85 | 28.8 | 2.66 | 6.87 | 0.09 | 0.08 | <0.01 | 0.133 | 0.19 | 22.7 | 25.5 | 0.9 | 468 | 0.44 | 0.04 | 0.17 | 3.3 | 1100 | 21 | 19.5 | <0.001 | <0.01 | 0.58 | 2.3 | <0.2 | 2 | 48.4 | <0.01 | 0.18 | 14 | 0.05 | 0.2 | 3.36 | 44 | 0.54 | 9.5 | 71 | 1.7
I102144 | <0.005 |  |  | 0.07 | 1.2 | 7.1 | <0.2 | <10 | 130 | 0.48 | 0.27 | 0.9 | 0.2 | 49.8 | 5.8 | 9 | 7.58 | 6.7 | 2.52 | 5.59 | 0.12 | 0.13 | <0.01 | 0.057 | 0.26 | 23.3 | 32.4 | 0.75 | 459 | 1.33 | 0.05 | 0.82 | 3.6 | 1130 | 22.6 | 29.7 | <0.001 | 0.01 | 0.6 | 2.2 | 0.2 | 2.5 | 42.5 | <0.01 | 0.01 | 15.5 | 0.143 | 0.25 | 4.54 | 48 | 0.96 | 9.41 | 56 | 2.2
I102145 | <0.005 |  |  | 0.11 | 1.17 | 8.2 | <0.2 | <10 | 140 | 0.39 | 0.23 | 0.79 | 0.18 | 48.7 | 5.3 | 9 | 6.76 | 6.8 | 2.62 | 5.29 | 0.12 | 0.17 | <0.01 | 0.048 | 0.27 | 23.6 | 25.7 | 0.65 | 431 | 1.48 | 0.09 | 1.05 | 3.4 | 1180 | 22.9 | 27.2 | <0.001 | <0.01 | 0.75 | 2.1 | 0.3 | 2.9 | 64.3 | 0.01 | <0.01 | 13.8 | 0.167 | 0.24 | 4.11 | 50 | 3.03 | 9.02 | 52 | 2.9
I102146 | <0.005 |  |  | 0.07 | 1.08 | 7.6 | <0.2 | <10 | 110 | 0.55 | 0.77 | 0.87 | 0.19 | 52 | 5.2 | 10 | 9.35 | 9.4 | 2.6 | 5.08 | 0.11 | 0.12 | <0.01 | 0.056 | 0.23 | 24.6 | 25.7 | 0.62 | 405 | 1.16 | 0.05 | 0.77 | 3.3 | 1180 | 21.9 | 25.6 | <0.001 | 0.01 | 0.7 | 2.4 | 0.2 | 2.7 | 48.8 | <0.01 | 0.01 | 15 | 0.123 | 0.22 | 4.82 | 50 | 1.61 | 8.92 | 52 | 2.1
I102147 | <0.005 |  |  | 0.09 | 1.54 | 7.5 | <0.2 | <10 | 140 | 0.87 | 1.42 | 1.05 | 0.19 | 49.7 | 5.4 | 9 | 7.19 | 7.1 | 2.9 | 6.56 | 0.11 | 0.11 | <0.01 | 0.073 | 0.3 | 24.6 | 26.6 | 0.83 | 453 | 0.85 | 0.07 | 0.48 | 3.5 | 1160 | 21.4 | 34.5 | <0.001 | <0.01 | 0.75 | 2.6 | 0.2 | 3 | 66.5 | <0.01 | 0.01 | 14.1 | 0.123 | 0.36 | 3.99 | 52 | 0.56 | 9.76 | 65 | 2.1
I102148 | <0.005 |  |  | 0.07 | 1.32 | 7.1 | <0.2 | <10 | 140 | 0.68 | 0.27 | 1.24 | 0.15 | 44.5 | 5 | 9 | 7 | 5.4 | 2.67 | 5.42 | 0.09 | 0.1 | <0.01 | 0.046 | 0.31 | 21.3 | 26.5 | 0.77 | 432 | 0.36 | 0.05 | 0.61 | 3.3 | 1160 | 22.3 | 35 | <0.001 | <0.01 | 0.59 | 2.1 | 0.2 | 2.2 | 58.8 | <0.01 | <0.01 | 13.7 | 0.13 | 0.33 | 3.43 | 51 | 0.41 | 8.13 | 55 | 1.9
I102149 | <0.005 |  |  | 0.18 | 2.87 | 5.7 | <0.2 | <10 | 150 | 2.05 | 0.15 | 3.08 | 0.18 | 42 | 4.7 | 7 | 6.61 | 3.9 | 2.27 | 7.14 | 0.07 | 0.07 | <0.01 | 0.043 | 0.27 | 21.2 | 23.5 | 0.88 | 489 | 0.2 | 0.06 | 0.17 | 2.9 | 1040 | 21.8 | 26.8 | <0.001 | 0.01 | 0.43 | 2.2 | 0.2 | 1.9 | 173 | <0.01 | <0.01 | 12.9 | 0.063 | 0.26 | 3.35 | 43 | 0.75 | 8.19 | 48 | 1.7
I102150 | <0.005 |  |  | 0.23 | 2.9 | 6.1 | <0.2 | <10 | 170 | 2.21 | 0.13 | 2.75 | 0.18 | 43.3 | 4.7 | 7 | 7.3 | 3.6 | 2.24 | 6.67 | 0.07 | 0.07 | 0.01 | 0.042 | 0.27 | 21.6 | 22.9 | 0.84 | 444 | 0.18 | 0.08 | 0.18 | 3 | 1070 | 21.4 | 27.3 | <0.001 | 0.01 | 0.45 | 2 | 0.2 | 1.8 | 214 | <0.01 | <0.01 | 13.5 | 0.054 | 0.25 | 3.23 | 44 | 0.9 | 8.22 | 47 | 1.6
I102151 | <0.005 |  |  | 0.08 | 2.3 | 6.7 | <0.2 | <10 | 170 | 1.86 | 0.28 | 1.63 | 0.2 | 44.3 | 5.1 | 9 | 6.06 | 3.9 | 2.43 | 7.15 | 0.08 | 0.11 | <0.01 | 0.064 | 0.3 | 20.6 | 22.2 | 0.81 | 405 | 0.33 | 0.05 | 0.25 | 3.5 | 990 | 25 | 32.7 | <0.001 | 0.01 | 0.54 | 2.9 | 0.2 | 2.2 | 187 | <0.01 | <0.01 | 17 | 0.079 | 0.32 | 4.26 | 46 | 0.34 | 9.93 | 50 | 2.4
I102152 | <0.005 |  |  | 0.07 | 1.31 | 6.5 | <0.2 | <10 | 130 | 0.91 | 0.41 | 0.98 | 0.17 | 37.9 | 4.7 | 9 | 6.11 | 3.9 | 2.4 | 5.27 | 0.1 | 0.11 | <0.01 | 0.057 | 0.31 | 18.3 | 21 | 0.73 | 389 | 0.41 | 0.04 | 0.55 | 3.3 | 980 | 24.8 | 34.7 | <0.001 | 0.01 | 0.57 | 2.5 | 0.2 | 2.1 | 62.8 | <0.01 | <0.01 | 17.5 | 0.109 | 0.32 | 5.7 | 47 | 0.31 | 9.21 | 53 | 2.2
I102153 | <0.005 |  |  | 0.07 | 1.46 | 7.5 | <0.2 | <10 | 150 | 1.08 | 0.36 | 0.95 | 0.15 | 50.9 | 5 | 9 | 7.31 | 9 | 2.56 | 6.14 | 0.1 | 0.16 | <0.01 | 0.056 | 0.33 | 23.4 | 19.9 | 0.62 | 364 | 0.73 | 0.07 | 0.64 | 3.5 | 980 | 23.6 | 37.8 | <0.001 | <0.01 | 0.78 | 2.9 | 0.2 | 2.5 | 87 | <0.01 | <0.01 | 20.2 | 0.12 | 0.32 | 6.88 | 49 | 0.45 | 11.4 | 45 | 2.9
I102154 | <0.005 |  |  | 0.05 | 1.52 | 7.1 | <0.2 | <10 | 110 | 1.27 | 0.31 | 0.87 | 0.17 | 64.2 | 4.2 | 8 | 9.17 | 4.6 | 2.54 | 5.83 | 0.08 | 0.08 | <0.01 | 0.061 | 0.22 | 35.9 | 14.5 | 0.57 | 277 | 0.36 | 0.03 | 0.17 | 2.8 | 950 | 22.8 | 25.4 | <0.001 | <0.01 | 0.92 | 3 | 0.2 | 2.5 | 130 | <0.01 | <0.01 | 20.5 | 0.031 | 0.24 | 6.48 | 40 | 0.96 | 13.3 | 47 | 1.7
I102155 | <0.005 |  |  | 0.06 | 1.61 | 6.4 | <0.2 | <10 | 190 | 1.04 | 0.14 | 1.36 | 0.13 | 43 | 4.3 | 9 | 5.95 | 4.4 | 2.23 | 5.5 | 0.08 | 0.16 | <0.01 | 0.054 | 0.3 | 20.9 | 19.3 | 0.64 | 481 | 0.54 | 0.05 | 0.48 | 3 | 880 | 25.5 | 30.5 | <0.001 | <0.01 | 0.6 | 2.7 | 0.2 | 2.3 | 278 | <0.01 | <0.01 | 18.8 | 0.119 | 0.24 | 5.8 | 47 | 0.38 | 9.92 | 44 | 2.7
I102156 | <0.005 |  |  | 0.06 | 1.66 | 6.4 | <0.2 | <10 | 90 | 1.59 | 0.18 | 1.4 | 0.13 | 40.6 | 4.1 | 9 | 5.94 | 3.5 | 2.1 | 5.71 | 0.07 | 0.12 | <0.01 | 0.048 | 0.24 | 20.8 | 21 | 0.71 | 514 | 0.57 | 0.03 | 0.29 | 2.9 | 800 | 24.3 | 25.2 | <0.001 | <0.01 | 0.48 | 2.2 | 0.2 | 1.9 | 50.2 | <0.01 | <0.01 | 19.5 | 0.075 | 0.2 | 5.17 | 43 | 0.32 | 9.45 | 44 | 2.4
I102157 | <0.005 |  |  | 0.06 | 1.73 | 6.7 | <0.2 | <10 | 90 | 1.48 | 0.39 | 0.91 | 0.15 | 47.7 | 4.1 | 10 | 6 | 3.4 | 2.24 | 6.22 | 0.08 | 0.16 | <0.01 | 0.062 | 0.26 | 24.6 | 18.9 | 0.74 | 496 | 0.48 | 0.04 | 0.36 | 3.1 | 760 | 26 | 29.1 | <0.001 | <0.01 | 0.6 | 2.9 | 0.2 | 2.2 | 58.6 | <0.01 | <0.01 | 23.3 | 0.095 | 0.24 | 6.9 | 44 | 0.38 | 11.45 | 48 | 3.2
I102158 | <0.005 |  |  | 0.05 | 1.89 | 6.2 | <0.2 | <10 | 80 | 2.89 | 0.8 | 0.98 | 0.26 | 43.4 | 4.3 | 9 | 5.03 | 5 | 1.86 | 6.2 | 0.07 | 0.07 | 0.01 | 0.045 | 0.22 | 24.1 | 17.7 | 0.77 | 424 | 0.35 | 0.02 | 0.21 | 3.1 | 690 | 33.3 | 27.7 | <0.001 | 0.01 | 0.54 | 2.6 | 0.2 | 1.8 | 82.2 | <0.01 | 0.01 | 26.8 | 0.038 | 0.23 | 7.04 | 36 | 0.33 | 11 | 48 | 1.5
I102159 | <0.005 |  |  | 0.07 | 2.12 | 4.9 | <0.2 | <10 | 130 | 2.92 | 1.44 | 1.92 | 0.26 | 43.1 | 3.5 | 9 | 4.13 | 4.9 | 1.95 | 6.48 | 0.07 | 0.1 | 0.01 | 0.042 | 0.23 | 22.4 | 15 | 0.63 | 607 | 0.39 | 0.02 | 0.3 | 3.1 | 630 | 32.7 | 26.3 | <0.001 | <0.01 | 0.45 | 2.8 | 0.2 | 2 | 228 | <0.01 | 0.01 | 27.6 | 0.048 | 0.22 | 6.17 | 39 | 0.27 | 11.05 | 48 | 2
I102160 | <0.005 |  |  | 0.05 | 1.78 | 4.5 | <0.2 | <10 | 120 | 2.79 | 1.23 | 1.87 | 0.25 | 41.3 | 3.2 | 9 | 3.7 | 4 | 1.89 | 5.3 | 0.06 | 0.08 | 0.01 | 0.039 | 0.22 | 21.3 | 13.7 | 0.59 | 576 | 0.34 | 0.02 | 0.24 | 2.9 | 620 | 30.1 | 23.9 | <0.001 | <0.01 | 0.38 | 2.3 | <0.2 | 1.7 | 217 | 0.01 | <0.01 | 27 | 0.04 | 0.21 | 6.03 | 37 | 0.21 | 9.93 | 45 | 1.5
I102161 | <0.005 |  |  | 0.1 | 2.05 | 4.8 | <0.2 | <10 | 110 | 2.55 | 6.68 | 1.37 | 0.22 | 44.1 | 3.9 | 8 | 5.36 | 11.1 | 3.34 | 6.44 | 0.07 | 0.07 | 0.01 | 0.037 | 0.23 | 22.4 | 12.9 | 0.64 | 567 | 0.32 | 0.02 | 0.19 | 2.9 | 690 | 26.5 | 27.2 | <0.001 | <0.01 | 0.45 | 2.2 | 0.2 | 2.3 | 244 | <0.01 | 0.01 | 24.2 | 0.026 | 0.31 | 5.35 | 34 | 0.23 | 11 | 46 | 1.4
I102162 | <0.005 |  |  | 0.2 | 1.52 | 8.9 | <0.2 | <10 | 220 | 1.54 | 1.91 | 0.68 | 0.19 | 47.9 | 6.2 | 8 | 9.78 | 36.3 | 2.03 | 4.96 | 0.07 | 0.09 | 0.01 | 0.043 | 0.26 | 25.1 | 14.7 | 0.52 | 372 | 1.68 | 0.02 | 0.41 | 3.5 | 740 | 32.9 | 33.6 | <0.001 | 0.11 | 0.77 | 2.5 | 0.2 | 3.2 | 46 | <0.01 | 0.03 | 27.2 | 0.063 | 0.31 | 8.5 | 30 | 0.34 | 10.35 | 47 | 1.9
I102163 | <0.005 |  |  | 0.11 | 1.21 | 8.4 | <0.2 | <10 | 110 | 0.9 | 1.23 | 0.6 | 0.26 | 47.3 | 5.3 | 12 | 5.89 | 4.4 | 2.27 | 5.55 | 0.11 | 0.16 | <0.01 | 0.048 | 0.33 | 23.9 | 20.2 | 0.63 | 368 | 1.99 | 0.07 | 0.93 | 3.4 | 710 | 32.8 | 39.7 | <0.001 | 0.06 | 0.76 | 2.4 | 0.2 | 2.6 | 51 | 0.01 | <0.01 | 26.2 | 0.134 | 0.33 | 9.94 | 46 | 0.68 | 11.6 | 54 | 2.7
I102164 | <0.005 |  |  | 0.06 | 1.16 | 7 | <0.2 | <10 | 100 | 1 | 1.36 | 0.58 | 0.23 | 52.1 | 3.8 | 13 | 4.5 | 3.1 | 2.11 | 4.97 | 0.09 | 0.13 | <0.01 | 0.043 | 0.3 | 26.2 | 16.9 | 0.55 | 310 | 0.9 | 0.04 | 0.9 | 3.2 | 710 | 28.2 | 35.5 | <0.001 | 0.01 | 0.57 | 2.3 | 0.2 | 2.2 | 75.2 | 0.01 | <0.01 | 27.8 | 0.119 | 0.26 | 9.77 | 47 | 0.45 | 11.3 | 46 | 2.3
I102165 | <0.005 |  |  | 0.08 | 1.07 | 9.6 | <0.2 | <10 | 110 | 0.62 | 0.69 | 0.53 | 0.27 | 52 | 6 | 15 | 4.54 | 4.8 | 2.28 | 5.36 | 0.13 | 0.15 | <0.01 | 0.053 | 0.34 | 26.4 | 21.2 | 0.6 | 350 | 0.49 | 0.08 | 1.2 | 3.7 | 730 | 35 | 38.5 | <0.001 | <0.01 | 0.74 | 2.7 | 0.2 | 2.8 | 58.8 | 0.01 | 0.01 | 25.8 | 0.153 | 0.29 | 10.95 | 50 | 0.59 | 11.95 | 55 | 2.6
I102166 | <0.005 |  |  | 0.07 | 1.04 | 7.8 | <0.2 | <10 | 90 | 0.67 | 0.35 | 0.46 | 0.22 | 52.8 | 3.6 | 14 | 5.09 | 2.2 | 2.32 | 4.84 | 0.11 | 0.14 | <0.01 | 0.043 | 0.34 | 26.4 | 21.9 | 0.58 | 421 | 0.44 | 0.06 | 1.2 | 3.6 | 740 | 31.2 | 41.3 | <0.001 | <0.01 | 0.63 | 2.4 | 0.2 | 2.5 | 43.2 | 0.01 | <0.01 | 27.4 | 0.147 | 0.32 | 11 | 52 | 0.59 | 11.95 | 59 | 2.3
I102167 | <0.005 |  |  | 0.1 | 1 | 6.8 | <0.2 | <10 | 100 | 0.68 | 0.46 | 0.45 | 0.18 | 53.6 | 3.7 | 15 | 5.53 | 3.2 | 2.29 | 4.89 | 0.11 | 0.15 | <0.01 | 0.042 | 0.37 | 26.7 | 20.9 | 0.55 | 446 | 0.66 | 0.07 | 1.43 | 3.5 | 720 | 35.6 | 43.3 | <0.001 | <0.01 | 0.72 | 2.5 | 0.2 | 2.4 | 32.1 | 0.01 | <0.01 | 27.4 | 0.149 | 0.34 | 10.65 | 51 | 0.61 | 12.4 | 64 | 2.4
I102168 | <0.005 |  |  | 0.07 | 1.19 | 6.9 | <0.2 | <10 | 90 | 1.07 | 0.53 | 0.48 | 0.28 | 53.1 | 4.2 | 14 | 5.19 | 2.8 | 2.37 | 5.41 | 0.1 | 0.15 | <0.01 | 0.039 | 0.34 | 27.3 | 21.3 | 0.65 | 470 | 1.54 | 0.05 | 0.88 | 3.7 | 740 | 33.5 | 42.9 | <0.001 | <0.01 | 0.56 | 2.6 | 0.2 | 2.3 | 36.5 | 0.01 | <0.01 | 30.5 | 0.123 | 0.34 | 10.45 | 51 | 0.47 | 12.7 | 65 | 2.5
I102169 | 0.005 |  |  | 0.12 | 0.99 | 6 | <0.2 | <10 | 90 | 0.9 | 6.11 | 0.43 | 0.33 | 65.8 | 4.4 | 13 | 4.1 | 45.1 | 2.36 | 4.65 | 0.1 | 0.32 | <0.01 | 0.053 | 0.35 | 33.7 | 17.2 | 0.49 | 551 | 2.48 | 0.06 | 0.82 | 4 | 710 | 38 | 36.8 | <0.001 | <0.01 | 0.8 | 2.8 | 0.2 | 1.6 | 29.2 | 0.01 | 0.01 | 32.1 | 0.096 | 0.33 | 10.85 | 38 | 0.51 | 12.85 | 78 | 8
I102170 | 0.285 |  |  | 9.32 | 0.52 | 8.1 | 0.3 | <10 | 180 | 0.21 | 1.64 | 2.48 | 0.14 | 12.05 | 3.9 | 7 | 0.9 | 6270 | 1.51 | 1.69 | <0.05 | 0.04 | 0.79 | 0.022 | 0.26 | 5.8 | 1.9 | 0.11 | 425 | 150.5 | 0.03 | <0.05 | 4.3 | 400 | 18.2 | 6.6 | 0.035 | 1.5 | 14 | 0.7 | 0.5 | 0.3 | 361 | <0.01 | 1.94 | 1.1 | <0.005 | 0.04 | 0.88 | 12 | 4.49 | 4.35 | 40 | 1.5
I102171 | 0.005 |  |  | 0.11 | 0.9 | 5.7 | <0.2 | <10 | 70 | 0.81 | 7.4 | 0.75 | 0.33 | 42.6 | 7.3 | 14 | 4.98 | 29.4 | 2.72 | 4.97 | 0.1 | 0.2 | <0.01 | 0.037 | 0.31 | 21.2 | 19.2 | 0.55 | 540 | 1.14 | 0.05 | 1.01 | 4.3 | 760 | 49.8 | 38.8 | <0.001 | 0.01 | 0.74 | 2.5 | 0.2 | 1.6 | 25.5 | 0.01 | 0.02 | 29.8 | 0.114 | 0.32 | 11.85 | 45 | 1.03 | 12.5 | 82 | 4
I102172 | 1.225 | 0.15 | 0.25 | 0.2 | 1.1 | 5.9 | <0.2 | <10 | 100 | 0.84 | 8.1 | 0.5 | 0.35 | 51.5 | 5.1 | 14 | 5.39 | 16.5 | 2.55 | 5.54 | 0.1 | 0.14 | <0.01 | 0.067 | 0.38 | 25.5 | 19 | 0.57 | 525 | 1.28 | 0.07 | 0.98 | 3.9 | 760 | 58.8 | 43.7 | <0.001 | 0.01 | 0.71 | 2.9 | 0.2 | 2.8 | 44.9 | 0.01 | 0.06 | 28.4 | 0.134 | 0.42 | 10.85 | 49 | 1.39 | 12.75 | 119 | 2.3
I102173 | <0.005 |  |  | 0.09 | 0.85 | 4 | <0.2 | <10 | 80 | 0.78 | 0.42 | 0.45 | 0.14 | 51.7 | 3.8 | 15 | 4.28 | 4.2 | 2.07 | 4.43 | 0.09 | 0.18 | <0.01 | 0.018 | 0.33 | 25.1 | 15.7 | 0.45 | 448 | 1.41 | 0.05 | 1.41 | 3.5 | 780 | 40.3 | 38.3 | <0.001 | 0.01 | 0.63 | 2.2 | 0.3 | 1.6 | 26.6 | <0.01 | 0.01 | 32.5 | 0.133 | 0.28 | 14 | 52 | 0.6 | 13.3 | 57 | 3.1
I102174 | <0.005 |  |  | 0.12 | 1 | 4.7 | <0.2 | <10 | 100 | 0.66 | 0.38 | 0.49 | 0.17 | 50.2 | 3.8 | 16 | 4.51 | 3.1 | 2.1 | 4.79 | 0.1 | 0.17 | <0.01 | 0.016 | 0.36 | 24.6 | 18.2 | 0.48 | 533 | 1.2 | 0.08 | 1.16 | 3.5 | 840 | 44.6 | 37 | <0.001 | 0.01 | 0.53 | 1.9 | 0.3 | 1.6 | 48.5 | <0.01 | 0.01 | 30.2 | 0.151 | 0.27 | 13.3 | 54 | 0.51 | 13.15 | 64 | 2.9
I102175 | <0.005 |  |  | 0.09 | 1.69 | 4 | <0.2 | <10 | 200 | 1.56 | 0.96 | 1.1 | 0.2 | 53.3 | 4.2 | 13 | 6.79 | 3 | 2.03 | 5.8 | 0.08 | 0.13 | 0.01 | 0.023 | 0.33 | 25.9 | 18.4 | 0.57 | 515 | 0.93 | 0.06 | 0.57 | 3.5 | 780 | 49.1 | 38.2 | <0.001 | 0.01 | 0.47 | 2.6 | 0.2 | 1.6 | 403 | <0.01 | 0.02 | 28.3 | 0.111 | 0.26 | 8.3 | 52 | 0.34 | 12.45 | 62 | 2.3
I102176 | <0.005 |  |  | 0.17 | 1.59 | 4.6 | <0.2 | <10 | 200 | 1.36 | 0.84 | 1.02 | 0.29 | 55.2 | 4.6 | 13 | 6.25 | 8.5 | 2.13 | 6.07 | 0.08 | 0.18 | <0.01 | 0.025 | 0.37 | 27.6 | 19.6 | 0.56 | 521 | 1.05 | 0.08 | 0.76 | 3.7 | 760 | 65.8 | 42.3 | <0.001 | 0.01 | 0.63 | 2.8 | 0.3 | 1.7 | 377 | 0.01 | 0.01 | 32.7 | 0.131 | 0.31 | 11.55 | 51 | 0.48 | 14.25 | 62 | 3
I102177 | <0.005 |  |  | 0.12 | 1.29 | 4.2 | <0.2 | <10 | 130 | 1.23 | 0.36 | 1.17 | 0.21 | 52.5 | 4.3 | 13 | 5.36 | 3.3 | 1.98 | 5.3 | 0.08 | 0.14 | <0.01 | 0.024 | 0.3 | 26.2 | 19.4 | 0.52 | 576 | 0.73 | 0.05 | 0.74 | 3.3 | 750 | 51.8 | 37.3 | <0.001 | 0.01 | 0.59 | 2.3 | 0.3 | 1.7 | 260 | 0.01 | <0.01 | 29 | 0.12 | 0.27 | 10.55 | 52 | 0.41 | 12.85 | 65 | 2.4
I102178 | <0.005 |  |  | 0.17 | 1.38 | 4.5 | <0.2 | <10 | 120 | 1.28 | 0.71 | 1.19 | 0.22 | 49.3 | 5 | 14 | 5.07 | 4.7 | 2.19 | 5.92 | 0.1 | 0.15 | <0.01 | 0.043 | 0.35 | 24 | 22.5 | 0.57 | 522 | 0.99 | 0.07 | 0.78 | 3.7 | 780 | 62.8 | 42.1 | <0.001 | 0.01 | 0.64 | 2.7 | 0.3 | 1.9 | 177.5 | 0.01 | 0.01 | 26.8 | 0.14 | 0.31 | 10.4 | 54 | 0.52 | 12.85 | 69 | 2.5
I102179 | 0.007 |  |  | 0.15 | 1.16 | 4.3 | <0.2 | <10 | 90 | 0.93 | 0.52 | 0.62 | 0.2 | 52.1 | 3.9 | 14 | 6.38 | 3.1 | 2.13 | 5.07 | 0.1 | 0.16 | <0.01 | 0.022 | 0.34 | 25.6 | 20.5 | 0.52 | 396 | 1.35 | 0.05 | 1.03 | 3.6 | 800 | 54.5 | 42.7 | <0.001 | <0.01 | 0.49 | 2 | 0.3 | 1.8 | 73 | <0.01 | <0.01 | 28.7 | 0.144 | 0.31 | 11.55 | 53 | 0.53 | 12.7 | 67 | 2.8
I102180 | <0.005 |  |  | 0.08 | 0.8 | 4.9 | <0.2 | <10 | 110 | 0.67 | 0.32 | 0.34 | 0.13 | 36.9 | 3.7 | 15 | 6.04 | 3.3 | 2.15 | 4.35 | 0.1 | 0.21 | <0.01 | 0.019 | 0.4 | 16.3 | 34.2 | 0.42 | 275 | 2.18 | 0.1 | 2.9 | 4.5 | 770 | 21.2 | 50.7 | <0.001 | 0.01 | 0.39 | 2.7 | 0.3 | 2.4 | 19.5 | 0.01 | <0.01 | 28.1 | 0.17 | 0.33 | 10.15 | 54 | 0.79 | 15.35 | 36 | 3.4
I102181 | <0.005 |  |  | 0.16 | 1.45 | 4.2 | <0.2 | <10 | 100 | 1.31 | 0.46 | 0.89 | 0.27 | 50.5 | 3.8 | 14 | 6.78 | 3.1 | 2.18 | 5.73 | 0.08 | 0.14 | <0.01 | 0.025 | 0.36 | 24.5 | 20.6 | 0.6 | 454 | 1.18 | 0.05 | 0.74 | 3.7 | 810 | 59.6 | 41.6 | <0.001 | 0.01 | 0.55 | 2.3 | 0.3 | 1.7 | 139.5 | 0.01 | 0.01 | 28.4 | 0.134 | 0.3 | 12.55 | 57 | 0.41 | 12.9 | 68 | 2.5
I102182 | <0.005 |  |  | 0.27 | 2.11 | 3.9 | <0.2 | <10 | 90 | 2.07 | 3.88 | 1.04 | 0.77 | 53.8 | 4.7 | 14 | 5.82 | 33 | 2.57 | 7.36 | 0.07 | 0.12 | <0.01 | 0.122 | 0.33 | 26.5 | 18.7 | 0.73 | 626 | 0.67 | 0.04 | 0.35 | 4.1 | 790 | 70.3 | 39.4 | <0.001 | 0.01 | 0.5 | 4.1 | 0.2 | 1.8 | 124.5 | <0.01 | 0.05 | 26.8 | 0.096 | 0.36 | 7.7 | 53 | 0.34 | 13.15 | 104 | 2.4
I102183 | 0.009 |  |  | 0.25 | 0.89 | 3.7 | <0.2 | 10 | 30 | 1.03 | 5.01 | 0.57 | 0.74 | 83.3 | 1.9 | 4 | 3.42 | 17.1 | 1.64 | 2.12 | 0.09 | 0.06 | <0.01 | 0.038 | 0.14 | 44.5 | 3.4 | 0.17 | 326 | 0.59 | 0.03 | 0.07 | 1.8 | 830 | 40.9 | 18 | <0.001 | 0.01 | 0.51 | 0.7 | 0.2 | 0.5 | 41 | <0.01 | 0.08 | 27.7 | 0.006 | 0.17 | 5.07 | 7 | 0.65 | 10.6 | 43 | 1.5
I102184 | 0.021 |  |  | 0.82 | 1.18 | 7.9 | <0.2 | 10 | 90 | 1.06 | 13.95 | 0.43 | 0.68 | 53.3 | 5.3 | 12 | 7.89 | 91.1 | 2.76 | 5.5 | 0.1 | 0.15 | <0.01 | 0.408 | 0.46 | 25.3 | 18.3 | 0.58 | 454 | 1.64 | 0.07 | 0.84 | 3.8 | 750 | 98.5 | 62.2 | <0.001 | 0.01 | 1.07 | 4 | 0.4 | 1.8 | 42.2 | <0.01 | 0.12 | 29.9 | 0.107 | 0.58 | 10.45 | 44 | 0.9 | 13.05 | 381 | 2.8
I102185 | 0.01 |  |  | 0.34 | 1.66 | 85.6 | <0.2 | <10 | 90 | 3.2 | 24.5 | 0.67 | 1.43 | 59.6 | 8 | 6 | 8.64 | 153 | 3.87 | 5.18 | 0.09 | 0.1 | <0.01 | 0.137 | 0.25 | 33.5 | 9.5 | 0.45 | 443 | 1.67 | 0.02 | 0.17 | 3.2 | 780 | 52.8 | 34.8 | <0.001 | 0.01 | 2.09 | 1.9 | 0.6 | 1.3 | 185.5 | <0.01 | 0.22 | 28.2 | 0.028 | 0.32 | 11 | 24 | 0.87 | 14.1 | 233 | 2.2
I102186 | <0.005 |  |  | 0.39 | 2.1 | 26.7 | <0.2 | <10 | 120 | 2.16 | 4.22 | 0.62 | 0.54 | 52.7 | 4.9 | 8 | 6.87 | 30.2 | 2.31 | 6.07 | 0.06 | 0.1 | <0.01 | 0.064 | 0.35 | 23.4 | 13.8 | 0.57 | 362 | 1.93 | 0.02 | 0.14 | 2.9 | 810 | 38 | 43.4 | <0.001 | 0.01 | 0.57 | 2.5 | 0.4 | 1.1 | 218 | <0.01 | 0.08 | 29.7 | 0.044 | 0.45 | 11.15 | 28 | 0.17 | 9.81 | 59 | 2.4
I102187 | 0.022 |  |  | 0.91 | 1.33 | 19.1 | <0.2 | <10 | 80 | 1.81 | 131 | 0.53 | 0.56 | 52.6 | 4.2 | 5 | 7.05 | 56.7 | 2.74 | 3.98 | 0.08 | 0.08 | <0.01 | 0.036 | 0.24 | 24.5 | 7.4 | 0.39 | 463 | 1.73 | 0.02 | 0.1 | 2.9 | 780 | 175.5 | 30.4 | <0.001 | 0.01 | 0.77 | 1.4 | 0.5 | 1.4 | 111 | <0.01 | 0.38 | 27.6 | 0.022 | 0.28 | 9.16 | 16 | 0.49 | 10.35 | 93 | 1.7
I102188 | 0.005 |  |  | 0.47 | 1.54 | 5.3 | <0.2 | <10 | 60 | 1.64 | 2.34 | 0.53 | 0.45 | 61.9 | 3.4 | 7 | 10 | 24.7 | 2.57 | 4.53 | 0.09 | 0.12 | <0.01 | 0.063 | 0.32 | 35 | 8.7 | 0.37 | 408 | 0.65 | 0.02 | 0.13 | 2.6 | 840 | 74.6 | 41.2 | <0.001 | 0.01 | 1.11 | 1.9 | 0.3 | 3.1 | 59.3 | <0.01 | 0.08 | 27.3 | 0.027 | 0.4 | 6.06 | 23 | 2.51 | 12 | 62 | 3.4
I102189 | 0.005 |  |  | 0.29 | 1.2 | 5.6 | <0.2 | <10 | 50 | 1.75 | 2.41 | 0.43 | 1.01 | 65.6 | 4.8 | 8 | 5.92 | 20.4 | 2.45 | 4.21 | 0.08 | 0.1 | <0.01 | 0.062 | 0.22 | 31.6 | 9.3 | 0.45 | 676 | 1.1 | 0.02 | 0.11 | 3.1 | 780 | 69.5 | 29.1 | <0.001 | 0.01 | 0.56 | 1.9 | 0.4 | 2 | 43.4 | <0.01 | 0.13 | 31.2 | 0.025 | 0.28 | 7.63 | 26 | 1.85 | 13.7 | 79 | 2.4
I102190 | 0.007 |  |  | 0.35 | 1.32 | 5.7 | <0.2 | 10 | 50 | 1.81 | 3.46 | 0.4 | 1.17 | 69.7 | 4.5 | 10 | 5.23 | 26.5 | 2.6 | 4.95 | 0.09 | 0.12 | <0.01 | 0.083 | 0.28 | 32.1 | 11.1 | 0.47 | 785 | 1.45 | 0.04 | 0.11 | 3.2 | 810 | 93.3 | 36.2 | <0.001 | 0.01 | 0.63 | 2.1 | 0.3 | 1.8 | 37.1 | <0.01 | 0.13 | 31.8 | 0.025 | 0.37 | 7.63 | 30 | 1.49 | 14.5 | 101 | 2.7
I102191 | <0.005 |  |  | 0.21 | 1.19 | 3.9 | <0.2 | <10 | 100 | 0.97 | 1.72 | 0.4 | 1.97 | 56.9 | 4.2 | 16 | 8.48 | 15 | 2.86 | 6.29 | 0.11 | 0.15 | <0.01 | 0.467 | 0.47 | 28 | 20.9 | 0.75 | 602 | 1.77 | 0.05 | 0.86 | 4.3 | 830 | 50.7 | 59.3 | <0.001 | 0.01 | 0.71 | 4.8 | 0.3 | 2.3 | 68.6 | <0.01 | 0.03 | 31 | 0.131 | 0.59 | 9.75 | 58 | 0.6 | 15.75 | 644 | 2.6
I102192 | <0.005 |  |  | 0.21 | 2.14 | 4.5 | <0.2 | <10 | 60 | 2.27 | 2.22 | 0.77 | 1.04 | 54.6 | 4.5 | 12 | 6.31 | 15.2 | 2.7 | 6.98 | 0.08 | 0.1 | <0.01 | 0.108 | 0.27 | 28.7 | 15.5 | 0.76 | 962 | 0.47 | 0.03 | 0.19 | 3.4 | 870 | 69.9 | 34.6 | <0.001 | 0.01 | 0.6 | 3.4 | 0.3 | 1.7 | 71 | <0.01 | 0.06 | 27.6 | 0.044 | 0.32 | 5.98 | 43 | 1.19 | 14.85 | 221 | 2.5
I102193 | <0.005 |  |  | 0.24 | 1.87 | 4.7 | <0.2 | <10 | 70 | 2.09 | 2.75 | 0.71 | 0.47 | 53.7 | 5.9 | 11 | 5.39 | 37.1 | 2.65 | 6.48 | 0.07 | 0.08 | <0.01 | 0.063 | 0.27 | 26.2 | 16.5 | 0.7 | 711 | 0.63 | 0.02 | 0.19 | 3.5 | 1220 | 48.6 | 35.7 | <0.001 | 0.01 | 0.51 | 3.1 | 0.2 | 1.6 | 83.9 | <0.01 | 0.04 | 28.5 | 0.037 | 0.31 | 10.05 | 40 | 0.6 | 13 | 97 | 2
I102194 | <0.005 |  |  | 0.25 | 2.02 | 7.2 | <0.2 | <10 | 80 | 1.94 | 2.28 | 0.67 | 0.65 | 53.2 | 4.6 | 13 | 4.84 | 29 | 2.49 | 6.7 | 0.08 | 0.14 | <0.01 | 0.057 | 0.31 | 27.8 | 15.6 | 0.67 | 837 | 0.66 | 0.04 | 0.27 | 3.7 | 820 | 49.3 | 35.4 | <0.001 | 0.01 | 0.64 | 3.2 | 0.3 | 1.5 | 102.5 | 0.01 | 0.04 | 30.3 | 0.073 | 0.32 | 7.94 | 46 | 0.4 | 14.15 | 122 | 2.9
I102195 | <0.005 |  |  | 0.14 | 1.28 | 4.4 | <0.2 | <10 | 90 | 0.98 | 0.89 | 0.52 | 0.41 | 47.7 | 4 | 14 | 5.6 | 8.9 | 2.13 | 5.6 | 0.09 | 0.13 | <0.01 | 0.033 | 0.32 | 23.1 | 15.2 | 0.57 | 931 | 1.2 | 0.05 | 0.77 | 3.5 | 780 | 49.3 | 40.3 | <0.001 | 0.01 | 0.61 | 2.2 | 0.3 | 1.8 | 89.8 | 0.01 | 0.01 | 29.6 | 0.129 | 0.3 | 9.77 | 51 | 0.58 | 12.45 | 89 | 2.3
I102196 | 0.018 |  |  | 0.22 | 1.14 | 12 | <0.2 | <10 | 60 | 1.08 | 1.01 | 0.35 | 0.48 | 58.9 | 9.7 | 7 | 9.85 | 6.4 | 3.27 | 4.6 | 0.07 | 0.07 | 0.01 | 0.076 | 0.33 | 31.4 | 7.6 | 0.17 | 2920 | 3.83 | 0.01 | 0.11 | 2.7 | 800 | 21.7 | 46.2 | <0.001 | <0.01 | 2.2 | 2.2 | 0.3 | 7.2 | 89.3 | <0.01 | 0.04 | 23 | 0.012 | 0.57 | 14.95 | 28 | 2.94 | 11.45 | 86 | 2
I102197 | 0.006 |  |  | 0.24 | 1.98 | 8.9 | <0.2 | <10 | 180 | 2.29 | 2.26 | 0.65 | 0.5 | 77.2 | 5.4 | 11 | 10.65 | 11.5 | 2.39 | 7 | 0.1 | 0.11 | <0.01 | 0.056 | 0.23 | 47.3 | 14.5 | 0.49 | 4380 | 1.24 | 0.01 | 0.13 | 3.5 | 880 | 49.7 | 30.4 | <0.001 | 0.01 | 2.36 | 5.4 | 0.4 | 2 | 223 | 0.01 | 0.04 | 29.8 | 0.039 | 0.32 | 9.25 | 44 | 1.05 | 17.6 | 91 | 2.7
I102198 | 0.005 |  |  | 0.55 | 1.8 | 21.4 | <0.2 | <10 | 250 | 2.81 | 1.39 | 0.45 | 0.7 | 77.6 | 9.1 | 9 | 18.25 | 20.5 | 4.6 | 6.93 | 0.1 | 0.15 | <0.01 | 0.045 | 0.24 | 32.5 | 23.6 | 0.25 | 9700 | 3.31 | 0.01 | 0.12 | 4.5 | 910 | 86.9 | 35.9 | <0.001 | 0.01 | 1.55 | 4.2 | 0.3 | 1.8 | 246 | <0.01 | 0.04 | 30.4 | 0.03 | 0.65 | 16.2 | 40 | 0.52 | 14.7 | 101 | 3.4
I102199 | 0.006 |  |  | 0.11 | 0.89 | 11.3 | <0.2 | 20 | 30 | 1.11 | 1.03 | 0.38 | 0.14 | 56.8 | 4.9 | 3 | 13.6 | 13 | 2.33 | 2.83 | 0.06 | 0.07 | <0.01 | 0.026 | 0.18 | 26.2 | 2.4 | 0.14 | 577 | 1.53 | 0.01 | <0.05 | 1.8 | 830 | 16.4 | 26 | <0.001 | <0.01 | 1.35 | 0.6 | 0.2 | 1.4 | 26.3 | <0.01 | 0.04 | 26.3 | <0.005 | 0.27 | 12.55 | 7 | 0.64 | 10.05 | 24 | 1.9
I102200 | 0.006 |  |  | 0.11 | 0.74 | 11.9 | <0.2 | 10 | 20 | 1.22 | 1.03 | 0.39 | 0.15 | 55.6 | 5.2 | 2 | 12.1 | 16.4 | 2.33 | 2.46 | 0.06 | 0.06 | <0.01 | 0.026 | 0.14 | 25.3 | 2.1 | 0.13 | 584 | 1.54 | 0.01 | <0.05 | 4.2 | 850 | 18 | 21.3 | <0.001 | 0.01 | 1.22 | 0.5 | 0.2 | 1.1 | 24.5 | <0.01 | 0.04 | 25.9 | <0.005 | 0.21 | 12.3 | 6 | 0.7 | 10.15 | 31 | 1.6
I102201 | <0.005 |  |  | 0.1 | 0.93 | 5.5 | <0.2 | 10 | 30 | 1.34 | 0.53 | 0.5 | 0.22 | 77.1 | 2.1 | 4 | 2.9 | 10.8 | 1.62 | 2.79 | 0.07 | 0.1 | <0.01 | 0.017 | 0.14 | 36.3 | 6 | 0.28 | 690 | 2.63 | 0.02 | 0.07 | 1.8 | 850 | 25.2 | 16.9 | <0.001 | 0.01 | 0.45 | 0.8 | 0.2 | 0.8 | 31.1 | <0.01 | 0.01 | 30 | 0.009 | 0.18 | 5.59 | 10 | 0.27 | 12.45 | 26 | 2.5
I102202 | 0.006 |  |  | 0.41 | 1.17 | 8.3 | <0.2 | 10 | 80 | 1.04 | 2.98 | 0.34 | 0.39 | 59.7 | 8.3 | 11 | 8.04 | 109.5 | 2.85 | 5.31 | 0.09 | 0.13 | <0.01 | 0.068 | 0.43 | 28.6 | 17.1 | 0.55 | 681 | 2.37 | 0.06 | 0.54 | 4 | 790 | 45.2 | 54.9 | <0.001 | 0.04 | 0.94 | 3.2 | 0.4 | 1.7 | 43.6 | <0.01 | 0.05 | 30 | 0.079 | 0.57 | 10.8 | 39 | 1.61 | 13.35 | 95 | 2.7
I102203 | 0.01 |  |  | 0.28 | 1.3 | 10.1 | <0.2 | <10 | 60 | 1.1 | 3.34 | 0.43 | 0.34 | 41.8 | 7.4 | 14 | 7.28 | 199 | 3.18 | 6.58 | 0.08 | 0.11 | <0.01 | 0.065 | 0.34 | 20.8 | 22 | 0.74 | 592 | 1.12 | 0.04 | 0.57 | 4.4 | 820 | 49.7 | 42.1 | <0.001 | 0.01 | 0.61 | 4 | 0.3 | 2.1 | 35.3 | <0.01 | 0.06 | 28.5 | 0.099 | 0.48 | 8.99 | 49 | 0.67 | 11.7 | 88 | 2.1
I102204 | 0.005 |  |  | 0.36 | 1.23 | 8.8 | <0.2 | <10 | 90 | 0.78 | 2.84 | 0.63 | 0.56 | 48.8 | 10.1 | 15 | 9.98 | 117 | 2.82 | 5.98 | 0.11 | 0.14 | <0.01 | 0.058 | 0.52 | 24.6 | 26.6 | 0.77 | 517 | 3.68 | 0.08 | 1.48 | 4.2 | 780 | 63.1 | 69.2 | <0.001 | 0.05 | 0.93 | 4.9 | 0.8 | 3.3 | 32.8 | 0.01 | 0.07 | 28.4 | 0.171 | 0.67 | 11.9 | 53 | 0.83 | 13.6 | 99 | 2.4
I102205 | <0.005 |  |  | 0.47 | 0.9 | 11.4 | <0.2 | <10 | 80 | 0.72 | 2.74 | 0.55 | 0.41 | 48.1 | 12.8 | 12 | 8.96 | 79.8 | 2.83 | 4.51 | 0.11 | 0.17 | 0.01 | 0.049 | 0.36 | 23.7 | 16.6 | 0.5 | 485 | 8.78 | 0.05 | 1.23 | 3.7 | 770 | 55.4 | 48.2 | <0.001 | 0.03 | 0.87 | 2.6 | 0.4 | 11.9 | 25.5 | 0.01 | 0.07 | 27.5 | 0.131 | 0.43 | 10.7 | 44 | 5.43 | 12.55 | 78 | 3
I102206 | <0.005 |  |  | 0.21 | 0.85 | 4.5 | <0.2 | <10 | 100 | 0.63 | 1.04 | 0.44 | 0.42 | 50.2 | 5.3 | 15 | 6.47 | 18.5 | 2.14 | 4.61 | 0.11 | 0.21 | <0.01 | 0.027 | 0.42 | 25.1 | 15 | 0.46 | 369 | 3.45 | 0.12 | 1.91 | 3.4 | 770 | 55.5 | 49.5 | <0.001 | 0.01 | 0.54 | 2.3 | 0.3 | 2.2 | 25.2 | 0.01 | 0.01 | 31.6 | 0.154 | 0.38 | 16.65 | 53 | 0.98 | 13.95 | 70 | 3.4
I102207 | 0.005 |  |  | 0.32 | 0.6 | 13.4 | <0.2 | <10 | 80 | 0.73 | 3.43 | 0.33 | 2.55 | 38.7 | 8.3 | 12 | 5.5 | 162.5 | 2.05 | 4.16 | 0.11 | 0.17 | <0.01 | 0.054 | 0.25 | 20 | 14.7 | 0.39 | 288 | 1.78 | 0.05 | 1.82 | 3.1 | 750 | 95.3 | 37.7 | <0.001 | 0.01 | 0.72 | 1.7 | 0.3 | 1.9 | 17.8 | 0.01 | 0.06 | 27 | 0.113 | 0.24 | 13.05 | 39 | 0.89 | 11.2 | 186 | 3.1
I102208 | <0.005 |  |  | 0.18 | 0.85 | 7.7 | <0.2 | <10 | 110 | 0.5 | 1.22 | 0.41 | 0.43 | 46.5 | 4.8 | 14 | 6.35 | 20.1 | 2 | 4.99 | 0.13 | 0.19 | <0.01 | 0.03 | 0.37 | 23.7 | 20.4 | 0.49 | 347 | 1.63 | 0.09 | 1.6 | 3.3 | 750 | 47.6 | 48.2 | <0.001 | <0.01 | 0.65 | 2.2 | 0.4 | 2.3 | 36.8 | 0.01 | 0.02 | 30.7 | 0.146 | 0.29 | 12.4 | 50 | 1 | 13.6 | 63 | 3.1
Note on A20: : standard but the ICP data isn't correct -- looks to be swapped with I102131