## d_samp_GeochemQAQC
hole_id | SAMPLE_ID | s_from | s_to | s_type | Certificate | Comments | DateFinal | DateRecLab | Ag_ppm_Ag-GRA21 | Ag_ppm_ME-MS41 | Al_pct_ME-MS41 | As_ppm_ME-MS41 | Au Check_ppm_Au-AA23 | Au Check_ppm_Au-GRA21 | Au_ppm_Au-AA23 | Au_ppm_Au-GRA21 | Au_ppm_ME-MS41 | B_ppm_ME-MS41 | Ba_ppm_ME-MS41 | Be_ppm_ME-MS41 | Bi_ppm_ME-MS41 | Ca_pct_ME-MS41 | Cd_ppm_ME-MS41 | Ce_ppm_ME-MS41 | Co_ppm_ME-MS41 | Cr_ppm_ME-MS41 | Cs_ppm_ME-MS41 | Cu_ppm_ME-MS41 | Fe_pct_ME-MS41 | Ga_ppm_ME-MS41 | Ge_ppm_ME-MS41 | Hf_ppm_ME-MS41 | Hg_ppm_ME-MS41 | In_ppm_ME-MS41 | K_pct_ME-MS41 | La_ppm_ME-MS41 | Li_ppm_ME-MS41 | Mg_pct_ME-MS41 | Mn_ppm_ME-MS41 | Mo_ppm_ME-MS41 | Na_pct_ME-MS41 | Nb_ppm_ME-MS41 | Ni_ppm_ME-MS41 | P_ppm_ME-MS41 | Pb_ppm_ME-MS41 | Rb_ppm_ME-MS41 | Re_ppm_ME-MS41 | S_pct_ME-MS41 | Sb_ppm_ME-MS41 | Sc_ppm_ME-MS41 | Se_ppm_ME-MS41 | Sn_ppm_ME-MS41 | Sr_ppm_ME-MS41 | Ta_ppm_ME-MS41 | Te_ppm_ME-MS41 | Th_ppm_ME-MS41 | Ti_pct_ME-MS41 | Tl_ppm_ME-MS41 | U_ppm_ME-MS41 | V_ppm_ME-MS41 | W_ppm_ME-MS41 | Y_ppm_ME-MS41 | Zn_ppm_ME-MS41 | Zr_ppm_ME-MS41
PM10-01 | I102020 | 41.7 | 41.7 | BLANK | WH10127714 | ME-MS41:Gold determinations by this method are semi-quantitative due to the small sample weight used (0.5g). | 2010-10-03 | 2010-09-17 |  | 0.05 | 0.71 | 4.5 |  |  | -0.005 |  | -0.2 | -10 | 100 | 0.56 | 0.3 | 0.27 | 0.17 | 29.8 | 3.4 | 12 | 6.56 | 2.7 | 1.98 | 3.74 | 0.07 | 0.22 | 0.01 | 0.022 | 0.36 | 15.1 | 33.5 | 0.43 | 281 | 1.02 | 0.06 | 2.13 | 4 | 660 | 19.9 | 49.2 | -0.001 | -0.01 | 0.39 | 3.7 | 0.2 | 1.5 | 14.1 | 0.01 | -0.01 | 30.2 | 0.149 | 0.33 | 7.79 | 49 | 0.64 | 12.95 | 34 | 3.5
PM10-01 | I102060 | 103.4 | 103.4 | BLANK | WH10127714 | ME-MS41:Gold determinations by this method are semi-quantitative due to the small sample weight used (0.5g). | 2010-10-03 | 2010-09-17 |  | 0.08 | 0.71 | 5.3 |  |  | -0.005 |  | -0.2 | -10 | 100 | 0.57 | 0.3 | 0.3 | 0.23 | 33 | 3.8 | 13 | 6.08 | 3.1 | 2.04 | 3.94 | 0.07 | 0.21 | 0.01 | 0.018 | 0.36 | 15.4 | 29.8 | 0.38 | 291 | 2.21 | 0.08 | 3.25 | 4.4 | 660 | 20.4 | 47.3 | -0.001 | -0.01 | 0.41 | 3.1 | 0.2 | 1.6 | 17.4 | 0.01 | 0.01 | 33.2 | 0.155 | 0.28 | 8.6 | 47 | 0.92 | 12.5 | 34 | 3.6
PM10-02 | I102100 | 173 | 173 | BLANK | WH10127719 | ME-MS41:Gold determinations by this method are semi-quantitative due to the small sample weight used (0.5g). | 2010-10-05 | 2010-09-17 |  | 0.5 | 1.15 | 31.9 |  |  | 0.006 |  | -0.2 | -10 | 80 | 1.72 | 5.77 | 0.33 | 0.66 | 47 | 5.4 | 13 | 10.4 | 132.5 | 3.25 | 6.6 | 0.05 | 0.2 | 0.01 | 0.054 | 0.38 | 24.2 | 23.2 | 0.32 | 953 | 4.24 | 0.02 | 0.45 | 3.1 | 700 | 53.6 | 49.6 | -0.001 | 0.29 | 5.71 | 3.3 | 0.8 | 2.3 | 62.3 | -0.01 | 0.21 | 30.1 | 0.069 | 0.51 | 15.25 | 44 | 0.63 | 10.35 | 75 | 5
PM10-03 | I102140 | 88.5 | 88.5 | BLANK | WH10127718 | Additional Au-AA23 check results for sample I102172 report 3.79ppm and 2.11ppm. ME-MS41:Gold determinations by this method are semi-quantitative due to the small sample weight used (0.5g). | 2010-10-12 | 2010-09-17 |  | 0.08 | 0.68 | 5.5 |  |  | -0.005 |  | -0.2 | -10 | 90 | 0.63 | 0.35 | 0.28 | 0.25 | 32.3 | 3.5 | 14 | 6.42 | 4.4 | 1.96 | 3.73 | 0.1 | 0.22 | 0.01 | 0.022 | 0.33 | 15.3 | 36.6 | 0.41 | 281 | 1.07 | 0.05 | 2.51 | 4 | 670 | 22.4 | 48.9 | -0.001 | -0.01 | 0.51 | 3.2 | 0.2 | 1.8 | 13.1 | 0.01 | -0.01 | 32.1 | 0.139 | 0.3 | 10.45 | 49 | 0.63 | 13.85 | 35 | 3.4
PM10-03 | I102180 | 168 | 168 | BLANK | WH10127718 | Additional Au-AA23 check results for sample I102172 report 3.79ppm and 2.11ppm. ME-MS41:Gold determinations by this method are semi-quantitative due to the small sample weight used (0.5g). | 2010-10-12 | 2010-09-17 |  | 0.08 | 0.8 | 4.9 |  |  | -0.005 |  | -0.2 | -10 | 110 | 0.67 | 0.32 | 0.34 | 0.13 | 36.9 | 3.7 | 15 | 6.04 | 3.3 | 2.15 | 4.35 | 0.1 | 0.21 | -0.01 | 0.019 | 0.4 | 16.3 | 34.2 | 0.42 | 275 | 2.18 | 0.1 | 2.9 | 4.5 | 770 | 21.2 | 50.7 | -0.001 | 0.01 | 0.39 | 2.7 | 0.3 | 2.4 | 19.5 | 0.01 | -0.01 | 28.1 | 0.17 | 0.33 | 10.15 | 54 | 0.79 | 15.35 | 36 | 3.4
PM10-04 | I102220 | 38.62 | 38.62 | BLANK | WH10137462 | ALL:NSS is non-sufficient sample. ME-MS41:Gold determinations by this method are semi-quantitative due to the small sample weight used (0.5g). | 2010-10-10 | 2010-09-24 |  | 0.07 | 0.74 | 6.7 |  |  | -0.005 |  | -0.2 | -10 | 100 | 0.86 | 0.37 | 0.33 | 0.18 | 36.3 | 4.4 | 16 | 6.09 | 3.5 | 2.25 | 4.14 | 0.09 | 0.22 | 0.01 | 0.023 | 0.35 | 17.1 | 36.6 | 0.4 | 319 | 3.06 | 0.06 | 3.27 | 4.7 | 850 | 23.1 | 43.2 | -0.001 | 0.01 | 0.51 | 3 | 0.5 | 2.9 | 13.9 | 0.01 | 0.01 | 31.9 | 0.156 | 0.28 | 11.2 | 60 | 1.04 | 16.4 | 40 | 3.4
PM10-04 | I102260 | 133.72 | 133.72 | BLANK | WH10137462 | ALL:NSS is non-sufficient sample. ME-MS41:Gold determinations by this method are semi-quantitative due to the small sample weight used (0.5g). | 2010-10-10 | 2010-09-24 |  | 0.08 | 0.7 | 5 |  |  | -0.005 |  | -0.2 | -10 | 100 | 0.7 | 0.3 | 0.29 | 0.2 | 31.2 | 3.4 | 13 | 5.76 | 3.7 | 2.07 | 3.88 | -0.05 | 0.2 | -0.01 | 0.016 | 0.36 | 16 | 34.5 | 0.38 | 260 | 3.23 | 0.08 | 2.64 | 3.7 | 690 | 20.6 | 44.2 | -0.001 | -0.01 | 0.39 | 2.7 | 0.3 | 1.6 | 17.2 | 0.01 | -0.01 | 29 | 0.151 | 0.29 | 9.89 | 49 | 0.82 | 14.25 | 31 | 3.3
PM10-05 | I102300 | 86.2 | 86.2 | BLANK | WH10137461 | ME-MS41:Gold determinations by this method are semi-quantitative due to the small sample weight used (0.5g). | 2010-10-13 | 2010-09-24 |  | 0.19 | 0.85 | 5.9 |  |  | -0.005 |  | -0.2 | -10 | 110 | 0.67 | 0.72 | 0.32 | 0.16 | 34.6 | 3.7 | 14 | 7.15 | 14.5 | 2.29 | 4.53 | 0.11 | 0.24 | -0.01 | 0.019 | 0.43 | 17.7 | 36.9 | 0.43 | 346 | 2.11 | 0.09 | 2.77 | 4.2 | 680 | 25.3 | 54.5 | -0.001 | -0.01 | 0.68 | 3.2 | 0.3 | 1.8 | 21.6 | 0.01 | -0.01 | 35.2 | 0.163 | 0.34 | 11.25 | 51 | 1.08 | 13.9 | 40 | 3.9
PM10-06 | I102340 | 40.95 | 40.95 | BLANK | WH10137460 | ME-MS41:Gold determinations by this method are semi-quantitative due to the small sample weight used (0.5g). | 2010-10-12 | 2010-09-24 |  | 0.07 | 0.7 | 6.6 |  |  | -0.005 |  | -0.2 | -10 | 100 | 0.78 | 0.4 | 0.3 | 0.2 | 35.5 | 3.9 | 14 | 6.3 | 5.7 | 2.14 | 4.22 | 0.1 | 0.2 | 0.01 | 0.02 | 0.33 | 16.6 | 34.7 | 0.39 | 308 | 2.06 | 0.06 | 2.7 | 4.2 | 760 | 21.6 | 47.1 | -0.001 | 0.01 | 0.47 | 2.9 | 0.3 | 2.1 | 14.9 | 0.01 | 0.01 | 29.1 | 0.15 | 0.3 | 8.39 | 52 | 0.76 | 14.8 | 35 | 3.1
PM10-06 | I102380 | 171.54 | 171.54 | BLANK | WH10137460 | ME-MS41:Gold determinations by this method are semi-quantitative due to the small sample weight used (0.5g). | 2010-10-12 | 2010-09-24 |  | 0.06 | 0.72 | 5 |  |  | -0.005 |  | -0.2 | -10 | 100 | 0.61 | 0.28 | 0.28 | 0.2 | 32.4 | 3.4 | 19 | 6.85 | 3 | 2.03 | 3.78 | 0.09 | 0.21 | -0.01 | 0.021 | 0.36 | 15.4 | 33.8 | 0.42 | 291 | 0.9 | 0.06 | 2.48 | 3.9 | 690 | 19.5 | 53.2 | -0.001 | 0.03 | 0.42 | 3.7 | 0.2 | 1.5 | 14.9 | 0.01 | 0.01 | 31.4 | 0.146 | 0.33 | 8.37 | 50 | 0.71 | 13.1 | 35 | 3.6
PM10-08 | I102420 | 5.79 | 5.79 | BLANK | WH10140655 | ME-MS41:Gold determinations by this method are semi-quantitative due to the small sample weight used (0.5g). | 2010-10-19 | 2010-10-01 |  | 0.1 | 0.72 | 5.9 |  |  | -0.005 |  | -0.2 | -10 | 100 | 0.66 | 0.3 | 0.44 | 0.14 | 36.1 | 3.3 | 16 | 5.86 | 3.9 | 2.07 | 3.84 | 0.1 | 0.17 | 0.01 | 0.019 | 0.39 | 17.1 | 32.4 | 0.37 | 282 | 1.81 | 0.11 | 2.89 | 4.4 | 740 | 20.7 | 42 | -0.001 | 0.02 | 0.39 | 2.4 | 0.3 | 2 | 20.3 | 0.01 | -0.01 | 33.1 | 0.154 | 0.3 | 12.85 | 52 | 0.92 | 15.25 | 34 | 2.5
PM10-08 | I102460 | 77.37 | 77.37 | BLANK | WH10140655 | ME-MS41:Gold determinations by this method are semi-quantitative due to the small sample weight used (0.5g). | 2010-10-19 | 2010-10-01 |  | 0.08 | 0.68 | 6.2 |  |  | -0.005 |  | -0.2 | -10 | 100 | 0.79 | 0.37 | 0.3 | 0.18 | 35.2 | 4.2 | 17 | 5.93 | 3.8 | 2.22 | 4.37 | 0.12 | 0.22 | -0.01 | 0.02 | 0.34 | 16 | 38.4 | 0.38 | 298 | 1.52 | 0.06 | 2.93 | 4.4 | 800 | 21.9 | 42.6 | -0.001 | -0.01 | 0.44 | 3 | 0.4 | 2.5 | 14.8 | 0.01 | -0.01 | 30.8 | 0.154 | 0.29 | 11.7 | 57 | 0.91 | 16.2 | 37 | 3.4
PM10-01 | I102029 | 55.6 | 57.6 | FIELD_A | WH10127714 | ME-MS41:Gold determinations by this method are semi-quantitative due to the small sample weight used (0.5g). | 2010-10-03 | 2010-09-17 |  | 0.12 | 0.93 | 1.9 |  |  | -0.005 |  | -0.2 | -10 | 100 | 0.74 | 0.18 | 0.49 | 0.18 | 42.5 | 5.6 | 17 | 8.51 | 17.7 | 2.28 | 5.16 | 0.09 | 0.15 | -0.01 | 0.012 | 0.46 | 21.3 | 27.8 | 0.58 | 371 | 10.8 | 0.06 | 2 | 4.3 | 870 | 41.8 | 57.7 | -0.001 | -0.01 | 0.36 | 2.3 | 0.3 | 1.3 | 42.3 | -0.01 | 0.01 | 31 | 0.189 | 0.33 | 13.6 | 65 | 3.54 | 13.7 | 54 | 2.5
PM10-01 | I102069 | 187.13 | 189.13 | FIELD_A | WH10127714 | ME-MS41:Gold determinations by this method are semi-quantitative due to the small sample weight used (0.5g). | 2010-10-03 | 2010-09-17 |  | 0.49 | 1.79 | 16.9 |  |  | 0.024 |  | -0.2 | -10 | 70 | 3.49 | 3.16 | 1.05 | 0.23 | 59.6 | 27.6 | 10 | 35.8 | 20.3 | 3 | 6.77 | -0.05 | 0.11 | 0.04 | 0.137 | 0.36 | 32 | 14.5 | 0.5 | 1210 | 1.2 | 0.02 | 0.16 | 4.1 | 890 | 24.2 | 54.8 | -0.001 | -0.01 | 4.77 | 3.3 | 0.2 | 2 | 105 | -0.01 | 0.09 | 25.7 | 0.041 | 0.41 | 7.86 | 42 | 1.17 | 13.6 | 72 | 2.9
PM10-02 | I102109 | 186.94 | 187.8 | FIELD_A | WH10127719 | ME-MS41:Gold determinations by this method are semi-quantitative due to the small sample weight used (0.5g). | 2010-10-05 | 2010-09-17 |  | 0.3 | 1.69 | 49.9 |  |  | 0.009 |  | -0.2 | -10 | 60 | 2.32 | 7.85 | 0.46 | 0.69 | 35.5 | 12.6 | 13 | 6.45 | 149.5 | 3.93 | 8.06 | 0.09 | 0.19 | 0.01 | 0.1 | 0.38 | 18.6 | 21 | 0.72 | 618 | 1.47 | 0.02 | 0.3 | 4.1 | 780 | 60.9 | 55.1 | -0.001 | -0.01 | 1.03 | 3.8 | 0.4 | 3 | 29 | -0.01 | 0.2 | 26.5 | 0.074 | 0.79 | 6.9 | 48 | 0.94 | 11.45 | 121 | 4.5
PM10-03 | I102149 | 111.56 | 114.61 | FIELD_A | WH10127718 | Additional Au-AA23 check results for sample I102172 report 3.79ppm and 2.11ppm. ME-MS41:Gold determinations by this method are semi-quantitative due to the small sample weight used (0.5g). | 2010-10-12 | 2010-09-17 |  | 0.18 | 2.87 | 5.7 |  |  | -0.005 |  | -0.2 | -10 | 150 | 2.05 | 0.15 | 3.08 | 0.18 | 42 | 4.7 | 7 | 6.61 | 3.9 | 2.27 | 7.14 | 0.07 | 0.07 | -0.01 | 0.043 | 0.27 | 21.2 | 23.5 | 0.88 | 489 | 0.2 | 0.06 | 0.17 | 2.9 | 1040 | 21.8 | 26.8 | -0.001 | 0.01 | 0.43 | 2.2 | 0.2 | 1.9 | 173 | -0.01 | -0.01 | 12.9 | 0.063 | 0.26 | 3.35 | 43 | 0.75 | 8.19 | 48 | 1.7
PM10-03 | I102189 | 179.15 | 180 | FIELD_A | WH10127718 | Additional Au-AA23 check results for sample I102172 report 3.79ppm and 2.11ppm. ME-MS41:Gold determinations by this method are semi-quantitative due to the small sample weight used (0.5g). | 2010-10-12 | 2010-09-17 |  | 0.29 | 1.2 | 5.6 |  |  | 0.005 |  | -0.2 | -10 | 50 | 1.75 | 2.41 | 0.43 | 1.01 | 65.6 | 4.8 | 8 | 5.92 | 20.4 | 2.45 | 4.21 | 0.08 | 0.1 | -0.01 | 0.062 | 0.22 | 31.6 | 9.3 | 0.45 | 676 | 1.1 | 0.02 | 0.11 | 3.1 | 780 | 69.5 | 29.1 | -0.001 | 0.01 | 0.56 | 1.9 | 0.4 | 2 | 43.4 | -0.01 | 0.13 | 31.2 | 0.025 | 0.28 | 7.63 | 26 | 1.85 | 13.7 | 79 | 2.4
PM10-04 | I102229 | 60.96 | 64 | FIELD_A | WH10137462 | ALL:NSS is non-sufficient sample. ME-MS41:Gold determinations by this method are semi-quantitative due to the small sample weight used (0.5g). | 2010-10-10 | 2010-09-24 |  | 0.06 | 1.14 | 7.9 |  |  | -0.005 |  | -0.2 | -10 | 80 | 1.63 | 1.48 | 0.53 | 0.11 | 49.4 | 4.1 | 18 | 6 | 5.6 | 2.32 | 5.29 | 0.08 | 0.19 | -0.01 | 0.03 | 0.3 | 26.2 | 17.3 | 0.55 | 340 | 1.18 | 0.05 | 0.85 | 4.2 | 860 | 26.6 | 34.8 | -0.001 | -0.01 | 0.73 | 2.7 | 0.3 | 1.9 | 119.5 | 0.01 | 0.02 | 33 | 0.111 | 0.24 | 11.4 | 55 | 0.6 | 12.35 | 55 | 3.3
PM10-04 | I102269 | 149.35 | 152.4 | FIELD_A | WH10137462 | ALL:NSS is non-sufficient sample. ME-MS41:Gold determinations by this method are semi-quantitative due to the small sample weight used (0.5g). | 2010-10-10 | 2010-09-24 |  | 0.23 | 2.25 | 9.6 |  |  | -0.005 |  | -0.2 | -10 | 110 | 1.99 | 1.96 | 0.75 | 0.16 | 53.1 | 6 | 12 | 7.29 | 22.3 | 2.2 | 7.91 | -0.05 | 0.12 | -0.01 | 0.039 | 0.33 | 27.9 | 24.6 | 0.78 | 516 | 0.75 | 0.03 | 0.3 | 3.1 | 820 | 44.8 | 42.6 | -0.001 | -0.01 | 0.74 | 4.9 | 0.4 | 3.9 | 71.6 | -0.01 | 0.12 | 31.3 | 0.09 | 0.41 | 10.55 | 49 | 0.69 | 13.4 | 60 | 2.6
PM10-05 | I102309 | 96.18 | 98.18 | FIELD_A | WH10137461 | ME-MS41:Gold determinations by this method are semi-quantitative due to the small sample weight used (0.5g). | 2010-10-13 | 2010-09-24 |  | 0.13 | 1.16 | 3.4 |  |  | -0.005 |  | -0.2 | -10 | 90 | 1.41 | 0.42 | 0.66 | 0.14 | 39.5 | 4.3 | 11 | 5.3 | 9.4 | 1.89 | 4.98 | 0.09 | 0.28 | -0.01 | 0.011 | 0.31 | 20.9 | 19.2 | 0.55 | 442 | 1.05 | 0.03 | 0.93 | 3.4 | 640 | 26 | 34.7 | -0.001 | -0.01 | 0.64 | 2.2 | 0.3 | 1.2 | 67.1 | 0.01 | -0.01 | 33.9 | 0.113 | 0.19 | 9.47 | 42 | 0.56 | 12.85 | 56 | 5.5
PM10-06 | I102349 | 75.9 | 76.75 | FIELD_A | WH10137460 | ME-MS41:Gold determinations by this method are semi-quantitative due to the small sample weight used (0.5g). | 2010-10-12 | 2010-09-24 |  | 0.3 | 1.39 | 12.8 |  |  | 0.35 |  | -0.2 | 10 | 150 | 2.37 | 2.75 | 0.52 | 0.25 | 59.4 | 14.1 | 10 | 11.15 | 9 | 4.51 | 5.28 | 0.12 | 0.14 | 0.02 | 0.056 | 0.26 | 28.6 | 12.6 | 0.42 | 3160 | 1.61 | 0.02 | 0.46 | 3.8 | 830 | 28.5 | 33.5 | -0.001 | -0.01 | 1.96 | 2.1 | 0.3 | 3 | 131 | -0.01 | 0.06 | 38 | 0.077 | 0.39 | 11.15 | 39 | 5.45 | 11.85 | 81 | 2.8
PM10-07 | I102389 | 33.79 | 34.79 | FIELD_A | WH10137378 | ME-MS41:Gold determinations by this method are semi-quantitative due to the small sample weight used (0.5g). | 2010-10-12 | 2010-09-24 |  | 0.92 | 1.45 | 7.6 |  |  | 0.013 |  | -0.2 | -10 | 50 | 1.88 | 4.03 | 1.33 | 0.46 | 73.5 | 5 | 8 | 7.02 | 52.1 | 2.07 | 4.45 | 0.09 | 0.12 | -0.01 | 0.114 | 0.28 | 40.1 | 9.4 | 0.34 | 2220 | 1.49 | 0.01 | 0.22 | 3.2 | 830 | 41.8 | 33.7 | -0.001 | -0.01 | 6.12 | 2.9 | 0.3 | 0.7 | 70.4 | -0.01 | 0.04 | 36.5 | 0.015 | 0.35 | 9.68 | 30 | 0.19 | 16.25 | 55 | 2.5
PM10-08 | I102429 | 27.13 | 29.4 | FIELD_A | WH10140655 | ME-MS41:Gold determinations by this method are semi-quantitative due to the small sample weight used (0.5g). | 2010-10-19 | 2010-10-01 |  | 0.09 | 0.9 | 2.7 |  |  | -0.005 |  | -0.2 | -10 | 40 | 1.06 | 2.9 | 0.36 | 0.15 | 46.1 | 3.8 | 14 | 5.56 | 12 | 2.39 | 5.19 | 0.1 | 0.12 | -0.01 | 0.028 | 0.25 | 23 | 15 | 0.49 | 374 | 0.69 | 0.04 | 0.82 | 3.9 | 770 | 29.3 | 29.4 | -0.001 | 0.02 | 0.49 | 2.6 | 0.3 | 1.5 | 28.9 | -0.01 | 0.04 | 31.9 | 0.087 | 0.22 | 8.93 | 50 | 1.08 | 11.85 | 57 | 1.6
PM10-08 | I102469 | 88.86 | 89.86 | FIELD_A | WH10140655 | ME-MS41:Gold determinations by this method are semi-quantitative due to the small sample weight used (0.5g). | 2010-10-19 | 2010-10-01 |  | 0.09 | 0.81 | 3.7 |  |  | -0.005 |  | -0.2 | -10 | 70 | 0.81 | 0.28 | 0.41 | 0.1 | 41.8 | 4.5 | 17 | 2.75 | 6 | 2.07 | 4.54 | 0.1 | 0.21 | 0.01 | 0.012 | 0.27 | 20.6 | 12.5 | 0.4 | 289 | 0.93 | 0.08 | 1.34 | 3.4 | 830 | 33.8 | 29 | -0.001 | -0.01 | 0.34 | 2 | 0.3 | 1.2 | 66 | -0.01 | -0.01 | 33 | 0.127 | 0.18 | 13.05 | 56 | 1.36 | 10.05 | 42 | 3.5
PM10-01 | I102030 | 55.6 | 57.6 | FIELD_B | WH10127714 | ME-MS41:Gold determinations by this method are semi-quantitative due to the small sample weight used (0.5g). | 2010-10-03 | 2010-09-17 |  | 0.12 | 0.93 | 2 |  |  | -0.005 |  | -0.2 | -10 | 100 | 0.74 | 0.17 | 0.47 | 0.16 | 42 | 5.7 | 18 | 8.5 | 17.1 | 2.38 | 5.07 | 0.09 | 0.15 | 0.01 | 0.01 | 0.46 | 21.1 | 27.3 | 0.58 | 374 | 12.05 | 0.07 | 2.18 | 4.5 | 870 | 41.4 | 58.1 | -0.001 | -0.01 | 0.39 | 2.3 | 0.3 | 1.4 | 46.2 | -0.01 | 0.01 | 30.7 | 0.193 | 0.34 | 13.7 | 66 | 4.12 | 13.55 | 54 | 2.5
PM10-01 | I102070 | 187.13 | 189.13 | FIELD_B | WH10127714 | ME-MS41:Gold determinations by this method are semi-quantitative due to the small sample weight used (0.5g). | 2010-10-03 | 2010-09-17 |  | 0.45 | 1.5 | 24.7 |  |  | 0.028 |  | -0.2 | -10 | 70 | 3.32 | 2.94 | 0.88 | 0.27 | 51.4 | 28.2 | 9 | 32.7 | 16.4 | 3.24 | 6.03 | 0.05 | 0.1 | 0.03 | 0.125 | 0.34 | 27.1 | 11.9 | 0.45 | 1160 | 1.72 | 0.01 | 0.16 | 3.7 | 810 | 24.3 | 51.7 | -0.001 | -0.01 | 5.9 | 3 | -0.2 | 1.7 | 86.4 | -0.01 | 0.16 | 25.5 | 0.038 | 0.39 | 8.54 | 41 | 1.3 | 12.45 | 65 | 2.9
PM10-02 | I102110 | 186.94 | 187.8 | FIELD_B | WH10127719 | ME-MS41:Gold determinations by this method are semi-quantitative due to the small sample weight used (0.5g). | 2010-10-05 | 2010-09-17 |  | 0.35 | 1.68 | 57.7 |  |  | 0.008 |  | -0.2 | -10 | 50 | 2.24 | 8.15 | 0.46 | 0.77 | 33.4 | 15 | 15 | 6.22 | 154.5 | 4.3 | 8.62 | 0.1 | 0.19 | -0.01 | 0.104 | 0.34 | 16.2 | 23.5 | 0.83 | 570 | 1.52 | 0.05 | 0.28 | 5.1 | 840 | 39.6 | 46.1 | -0.001 | 0.02 | 0.94 | 4.2 | 0.5 | 3 | 26.3 | 0.01 | 0.43 | 28.3 | 0.083 | 0.63 | 6.81 | 54 | 0.92 | 12 | 113 | 4.5
PM10-03 | I102150 | 111.56 | 114.61 | FIELD_B | WH10127718 | Additional Au-AA23 check results for sample I102172 report 3.79ppm and 2.11ppm. ME-MS41:Gold determinations by this method are semi-quantitative due to the small sample weight used (0.5g). | 2010-10-12 | 2010-09-17 |  | 0.23 | 2.9 | 6.1 |  |  | -0.005 |  | -0.2 | -10 | 170 | 2.21 | 0.13 | 2.75 | 0.18 | 43.3 | 4.7 | 7 | 7.3 | 3.6 | 2.24 | 6.67 | 0.07 | 0.07 | 0.01 | 0.042 | 0.27 | 21.6 | 22.9 | 0.84 | 444 | 0.18 | 0.08 | 0.18 | 3 | 1070 | 21.4 | 27.3 | -0.001 | 0.01 | 0.45 | 2 | 0.2 | 1.8 | 214 | -0.01 | -0.01 | 13.5 | 0.054 | 0.25 | 3.23 | 44 | 0.9 | 8.22 | 47 | 1.6
PM10-03 | I102190 | 179.15 | 180 | FIELD_B | WH10127718 | Additional Au-AA23 check results for sample I102172 report 3.79ppm and 2.11ppm. ME-MS41:Gold determinations by this method are semi-quantitative due to the small sample weight used (0.5g). | 2010-10-12 | 2010-09-17 |  | 0.35 | 1.32 | 5.7 |  |  | 0.007 |  | -0.2 | 10 | 50 | 1.81 | 3.46 | 0.4 | 1.17 | 69.7 | 4.5 | 10 | 5.23 | 26.5 | 2.6 | 4.95 | 0.09 | 0.12 | -0.01 | 0.083 | 0.28 | 32.1 | 11.1 | 0.47 | 785 | 1.45 | 0.04 | 0.11 | 3.2 | 810 | 93.3 | 36.2 | -0.001 | 0.01 | 0.63 | 2.1 | 0.3 | 1.8 | 37.1 | -0.01 | 0.13 | 31.8 | 0.025 | 0.37 | 7.63 | 30 | 1.49 | 14.5 | 101 | 2.7
PM10-04 | I102230 | 60.96 | 64 | FIELD_B | WH10137462 | ALL:NSS is non-sufficient sample. ME-MS41:Gold determinations by this method are semi-quantitative due to the small sample weight used (0.5g). | 2010-10-10 | 2010-09-24 |  | 0.07 | 1.2 | 6.7 |  |  | -0.005 |  | -0.2 | -10 | 90 | 1.7 | 0.9 | 0.6 | 0.1 | 47.4 | 4 | 19 | 5.69 | 5.3 | 2.25 | 5.19 | 0.07 | 0.18 | 0.01 | 0.028 | 0.29 | 26.3 | 16.5 | 0.55 | 322 | 1.1 | 0.04 | 0.8 | 4 | 890 | 25.4 | 32.3 | -0.001 | 0.01 | 0.67 | 2.8 | 0.3 | 1.8 | 163.5 | 0.01 | 0.01 | 31.9 | 0.107 | 0.23 | 11.15 | 55 | 0.51 | 12.3 | 54 | 3.1
PM10-04 | I102270 | 149.35 | 152.4 | FIELD_B | WH10137462 | ALL:NSS is non-sufficient sample. ME-MS41:Gold determinations by this method are semi-quantitative due to the small sample weight used (0.5g). | 2010-10-10 | 2010-09-24 |  | 0.2 | 2.05 | 10 |  |  |  |  | -0.2 | -10 | 110 | 1.98 | 2.01 | 0.77 | 0.18 | 49.8 | 6.1 | 11 | 7.62 | 23.3 | 2.06 | 7.27 | -0.05 | 0.11 | -0.01 | 0.037 | 0.33 | 27.1 | 25.4 | 0.75 | 506 | 0.67 | 0.02 | 0.33 | 3.2 | 830 | 43.2 | 43.3 | -0.001 | -0.01 | 0.81 | 4.9 | 0.4 | 4 | 94.2 | -0.01 | 0.15 | 29.7 | 0.083 | 0.42 | 10.5 | 48 | 0.55 | 13.15 | 69 | 2.3
PM10-05 | I102310 | 96.18 | 98.18 | FIELD_B | WH10137461 | ME-MS41:Gold determinations by this method are semi-quantitative due to the small sample weight used (0.5g). | 2010-10-13 | 2010-09-24 |  | 0.13 | 1.13 | 3.8 |  |  | -0.005 |  | -0.2 | -10 | 90 | 1.14 | 0.25 | 0.46 | 0.13 | 39.8 | 4.1 | 12 | 4.64 | 6.9 | 2.04 | 4.96 | 0.11 | 0.37 | -0.01 | 0.012 | 0.35 | 21 | 18.9 | 0.52 | 398 | 1.31 | 0.06 | 1.4 | 3.5 | 600 | 26.4 | 37.2 | -0.001 | 0.01 | 0.74 | 2.2 | 0.3 | 1.4 | 41.6 | 0.01 | -0.01 | 34.6 | 0.142 | 0.22 | 9.73 | 41 | 0.7 | 13.4 | 55 | 6.6
PM10-06 | I102350 | 75.9 | 76.75 | FIELD_B | WH10137460 | ME-MS41:Gold determinations by this method are semi-quantitative due to the small sample weight used (0.5g). | 2010-10-12 | 2010-09-24 |  | 0.31 | 1.33 | 10.2 |  |  | 0.024 |  | -0.2 | -10 | 130 | 2.24 | 2.43 | 0.49 | 0.22 | 64.7 | 10.1 | 9 | 11.65 | 8.9 | 4.41 | 5.17 | 0.13 | 0.14 | 0.02 | 0.052 | 0.25 | 30.3 | 12.8 | 0.42 | 2770 | 1.22 | 0.02 | 0.43 | 3.8 | 870 | 25.7 | 34.9 | -0.001 | -0.01 | 1.73 | 2.2 | 0.3 | 2.6 | 110.5 | -0.01 | 0.06 | 39.2 | 0.073 | 0.36 | 10.5 | 37 | 4.48 | 11.85 | 78 | 2.8
PM10-07 | I102390 | 33.79 | 34.79 | FIELD_B | WH10137378 | ME-MS41:Gold determinations by this method are semi-quantitative due to the small sample weight used (0.5g). | 2010-10-12 | 2010-09-24 |  | 1.01 | 1.83 | 7 |  |  | 0.01 |  | -0.2 | -10 | 60 | 2.19 | 3.93 | 1.52 | 0.53 | 72.3 | 5 | 11 | 7.39 | 55.4 | 2.29 | 5.53 | 0.1 | 0.11 | 0.01 | 0.152 | 0.33 | 39.2 | 11 | 0.38 | 2550 | 1.51 | 0.02 | 0.19 | 3.5 | 850 | 42.3 | 37.7 | -0.001 | -0.01 | 5.44 | 3.6 | 0.4 | 0.9 | 79.9 | -0.01 | 0.03 | 36.3 | 0.015 | 0.38 | 9.28 | 36 | 0.17 | 16.5 | 60 | 2.6
PM10-08 | I102430 | 27.13 | 29.4 | FIELD_B | WH10140655 | ME-MS41:Gold determinations by this method are semi-quantitative due to the small sample weight used (0.5g). | 2010-10-19 | 2010-10-01 |  | 0.08 | 0.85 | 2.5 |  |  | -0.005 |  | -0.2 | -10 | 40 | 1.04 | 2.69 | 0.34 | 0.16 | 44.7 | 3.7 | 14 | 5.53 | 11.4 | 2.27 | 5.02 | 0.09 | 0.12 | -0.01 | 0.026 | 0.22 | 22.3 | 14.6 | 0.47 | 360 | 0.69 | 0.04 | 0.79 | 3.8 | 760 | 28.2 | 28.5 | -0.001 | 0.02 | 0.48 | 2.5 | 0.3 | 1.4 | 27.1 | -0.01 | 0.03 | 35.6 | 0.08 | 0.22 | 9.27 | 48 | 1.11 | 11.7 | 55 | 1.7
PM10-08 | I102470 | 88.86 | 89.86 | FIELD_B | WH10140655 | ME-MS41:Gold determinations by this method are semi-quantitative due to the small sample weight used (0.5g). | 2010-10-19 | 2010-10-01 |  | 0.07 | 0.71 | 3.4 |  |  | -0.005 |  | -0.2 | -10 | 60 | 0.71 | 0.27 | 0.35 | 0.1 | 38.6 | 4.2 | 16 | 2.75 | 5.1 | 1.88 | 4.28 | 0.09 | 0.18 | -0.01 | 0.01 | 0.23 | 19.1 | 12.7 | 0.38 | 248 | 0.72 | 0.05 | 1.06 | 3.2 | 800 | 32.4 | 26.7 | -0.001 | -0.01 | 0.3 | 1.6 | 0.3 | 1 | 44.3 | -0.01 | 0.01 | 29.8 | 0.11 | 0.16 | 12 | 52 | 1.25 | 9 | 39 | 3.1
PM10-01 | I102039 | 72 | 74 | PREP_A | WH10127714 | ME-MS41:Gold determinations by this method are semi-quantitative due to the small sample weight used (0.5g). | 2010-10-03 | 2010-09-17 |  | 1.34 | 1.18 | 18.6 |  |  | 0.016 |  | -0.2 | 10 | 60 | 1.57 | 10.05 | 0.4 | 0.23 | 56.7 | 15.6 | 9 | 12.3 | 48 | 4.11 | 5.52 | 0.07 | 0.11 | 0.01 | 0.071 | 0.31 | 31.5 | 11.9 | 0.3 | 2090 | 2.46 | 0.01 | 0.11 | 4.1 | 750 | 38.1 | 44.3 | -0.001 | -0.01 | 1.5 | 2.1 | 0.3 | 1 | 74.4 | -0.01 | 0.39 | 27.6 | 0.016 | 0.52 | 16.5 | 33 | 1.12 | 12 | 82 | 2.7
PM10-02 | I102079 | 91.75 | 93 | PREP_A | WH10127719 | ME-MS41:Gold determinations by this method are semi-quantitative due to the small sample weight used (0.5g). | 2010-10-05 | 2010-09-17 |  | 0.49 | 1.25 | 43.6 |  |  | 0.008 |  | -0.2 | -10 | 60 | 1.1 | 5.79 | 1.1 | 0.39 | 59.4 | 9.2 | 15 | 5.47 | 13.9 | 3.39 | 7.26 | 0.08 | 0.2 | -0.01 | 0.06 | 0.29 | 29.9 | 27.4 | 0.76 | 707 | 65.4 | 0.03 | 0.83 | 4.9 | 850 | 36.5 | 37.5 | -0.001 | 1.38 | 0.63 | 4.4 | 0.8 | 2.9 | 36.2 | 0.01 | 0.49 | 32.5 | 0.094 | 0.28 | 12.85 | 51 | 1.56 | 14.85 | 113 | 4.4
PM10-02 | I102119 | 202 | 203.91 | PREP_A | WH10127719 | ME-MS41:Gold determinations by this method are semi-quantitative due to the small sample weight used (0.5g). | 2010-10-05 | 2010-09-17 |  | 0.25 | 1.41 | 9.5 |  |  | 0.007 |  | -0.2 | -10 | 90 | 0.86 | 6.67 | 0.53 | 0.37 | 34.2 | 11.6 | 19 | 10.65 | 100.5 | 3.85 | 7.9 | 0.13 | 0.16 | 0.01 | 0.104 | 0.53 | 16.4 | 30.6 | 0.92 | 583 | 2.88 | 0.09 | 0.94 | 5.5 | 890 | 41.3 | 69 | -0.001 | 0.06 | 0.51 | 5.9 | 0.4 | 2.7 | 37.1 | 0.01 | 0.23 | 29.2 | 0.162 | 0.69 | 9.91 | 67 | 1.89 | 12.7 | 98 | 2.6
PM10-03 | I102159 | 133.79 | 135.22 | PREP_A | WH10127718 | Additional Au-AA23 check results for sample I102172 report 3.79ppm and 2.11ppm. ME-MS41:Gold determinations by this method are semi-quantitative due to the small sample weight used (0.5g). | 2010-10-12 | 2010-09-17 |  | 0.07 | 2.12 | 4.9 |  |  | -0.005 |  | -0.2 | -10 | 130 | 2.92 | 1.44 | 1.92 | 0.26 | 43.1 | 3.5 | 9 | 4.13 | 4.9 | 1.95 | 6.48 | 0.07 | 0.1 | 0.01 | 0.042 | 0.23 | 22.4 | 15 | 0.63 | 607 | 0.39 | 0.02 | 0.3 | 3.1 | 630 | 32.7 | 26.3 | -0.001 | -0.01 | 0.45 | 2.8 | 0.2 | 2 | 228 | -0.01 | 0.01 | 27.6 | 0.048 | 0.22 | 6.17 | 39 | 0.27 | 11.05 | 48 | 2
PM10-03 | I102199 | 196.9 | 197.9 | PREP_A | WH10127718 | Additional Au-AA23 check results for sample I102172 report 3.79ppm and 2.11ppm. ME-MS41:Gold determinations by this method are semi-quantitative due to the small sample weight used (0.5g). | 2010-10-12 | 2010-09-17 |  | 0.11 | 0.89 | 11.3 |  |  | 0.006 |  | -0.2 | 20 | 30 | 1.11 | 1.03 | 0.38 | 0.14 | 56.8 | 4.9 | 3 | 13.6 | 13 | 2.33 | 2.83 | 0.06 | 0.07 | -0.01 | 0.026 | 0.18 | 26.2 | 2.4 | 0.14 | 577 | 1.53 | 0.01 | -0.05 | 1.8 | 830 | 16.4 | 26 | -0.001 | -0.01 | 1.35 | 0.6 | 0.2 | 1.4 | 26.3 | -0.01 | 0.04 | 26.3 | -0.005 | 0.27 | 12.55 | 7 | 0.64 | 10.05 | 24 | 1.9
PM10-04 | I102239 | 88.39 | 91.44 | PREP_A | WH10137462 | ALL:NSS is non-sufficient sample. ME-MS41:Gold determinations by this method are semi-quantitative due to the small sample weight used (0.5g). | 2010-10-10 | 2010-09-24 |  | 0.08 | 2.29 | 4.7 |  |  | -0.005 |  | -0.2 | -10 | 170 | 2.81 | 0.42 | 1.06 | 0.18 | 44.5 | 5 | 8 | 5.14 | 4.8 | 2.31 | 6.93 | 0.06 | 0.11 | 0.01 | 0.039 | 0.32 | 23 | 21.6 | 0.77 | 408 | 0.31 | 0.05 | 0.23 | 3.3 | 1000 | 23.8 | 32.7 | -0.001 | -0.01 | 0.45 | 3.6 | 0.3 | 1.6 | 285 | 0.01 | 0.01 | 19.3 | 0.085 | 0.28 | 4.83 | 55 | 0.33 | 10.4 | 50 | 2.2
PM10-04 | I102279 | 170.39 | 173.74 | PREP_A | WH10137462 | ALL:NSS is non-sufficient sample. ME-MS41:Gold determinations by this method are semi-quantitative due to the small sample weight used (0.5g). | 2010-10-10 | 2010-09-24 |  | 0.08 | 1.15 | 6.9 |  |  | -0.005 |  | -0.2 | -10 | 110 | 0.87 | 1.06 | 0.43 | 0.22 | 49.5 | 4.5 | 15 | 10.05 | 3.5 | 2.5 | 5.73 | -0.05 | 0.13 | -0.01 | 0.036 | 0.44 | 25.5 | 22.9 | 0.66 | 498 | 4.27 | 0.05 | 1.15 | 3.7 | 820 | 39.6 | 60.3 | -0.001 | -0.01 | 0.72 | 3.6 | 0.3 | 2.9 | 73 | -0.01 | -0.01 | 27.7 | 0.154 | 0.5 | 8.44 | 55 | 0.69 | 14.2 | 62 | 2.5
PM10-05 | I102299 | 84.2 | 86.2 | PREP_A | WH10137461 | ME-MS41:Gold determinations by this method are semi-quantitative due to the small sample weight used (0.5g). | 2010-10-13 | 2010-09-24 |  | 0.75 | 0.77 | 3.9 |  |  | 0.006 |  | -0.2 | -10 | 60 | 0.93 | 3.12 | 0.41 | 0.38 | 44 | 4 | 14 | 5.45 | 44.9 | 1.93 | 4.46 | 0.1 | 0.23 | -0.01 | 0.014 | 0.27 | 23.7 | 15.1 | 0.39 | 490 | 3.07 | 0.04 | 1.63 | 3.1 | 690 | 59.3 | 35.7 | -0.001 | -0.01 | 2.2 | 1.9 | 0.2 | 1.4 | 34 | 0.01 | 0.01 | 39.3 | 0.11 | 0.21 | 13.35 | 47 | 2.18 | 10.6 | 68 | 3.9
PM10-05 | I102319 | 140.65 | 142.95 | PREP_A | WH10137461 | ME-MS41:Gold determinations by this method are semi-quantitative due to the small sample weight used (0.5g). | 2010-10-13 | 2010-09-24 |  | 0.32 | 1.93 | 4.1 |  |  | -0.005 |  | -0.2 | -10 | 110 | 2.09 | 1.17 | 0.75 | 0.22 | 34.2 | 5.8 | 18 | 4.38 | 5.8 | 3.03 | 6.25 | 0.12 | 0.12 | 0.02 | 0.072 | 0.36 | 20.2 | 23.5 | 1.03 | 811 | 0.93 | 0.03 | 0.29 | 4 | 1200 | 35.8 | 38.8 | -0.001 | 0.02 | 0.8 | 3 | 0.2 | 1.5 | 36.8 | -0.01 | 0.02 | 22.3 | 0.1 | 0.3 | 5.78 | 61 | 1.18 | 10.7 | 96 | 2.4
PM10-06 | I102359 | 100.28 | 100.93 | PREP_A | WH10137460 | ME-MS41:Gold determinations by this method are semi-quantitative due to the small sample weight used (0.5g). | 2010-10-12 | 2010-09-24 |  | 0.56 | 0.79 | 10.1 |  |  | 0.009 |  | -0.2 | -10 | 30 | 1.15 | 11.15 | 0.35 | 0.18 | 81.9 | 5.3 | 14 | 23.7 | 20.6 | 3.2 | 4.16 | 0.11 | 0.15 | 0.01 | 0.109 | 0.24 | 42.8 | 8.6 | 0.12 | 930 | 0.58 | 0.01 | 0.1 | 3.6 | 950 | 118.5 | 34.6 | -0.001 | -0.01 | 1.17 | 4 | 0.4 | 0.8 | 20.7 | -0.01 | 0.15 | 37.7 | 0.009 | 0.35 | 13.05 | 45 | 1.52 | 14.25 | 104 | 3.5
PM10-07 | I102399 | 48.45 | 49.25 | PREP_A | WH10137378 | ME-MS41:Gold determinations by this method are semi-quantitative due to the small sample weight used (0.5g). | 2010-10-12 | 2010-09-24 |  | 0.26 | 1.04 | 4.1 |  |  | -0.005 |  | -0.2 | 10 | 50 | 1.29 | 9.76 | 0.35 | 0.36 | 63.3 | 7.2 | 13 | 3.05 | 32.9 | 3.44 | 5.31 | 0.1 | 0.1 | -0.01 | 0.035 | 0.25 | 34 | 12.8 | 0.44 | 687 | 1.59 | 0.02 | 0.25 | 3.8 | 860 | 58.4 | 26.3 | -0.001 | -0.01 | 0.6 | 1.5 | 0.3 | 1.6 | 17.9 | -0.01 | 1.2 | 33.2 | 0.016 | 0.27 | 7.02 | 35 | 1.45 | 14.5 | 117 | 1.9
PM10-08 | I102439 | 41.7 | 43.7 | PREP_A | WH10140655 | ME-MS41:Gold determinations by this method are semi-quantitative due to the small sample weight used (0.5g). | 2010-10-19 | 2010-10-01 |  | 0.26 | 0.95 | 3.8 |  |  | 0.009 |  | -0.2 | -10 | 50 | 0.82 | 5.55 | 0.35 | 0.36 | 55.7 | 5.2 | 17 | 6.65 | 153 | 2.47 | 5.06 | 0.11 | 0.14 | -0.01 | 0.064 | 0.33 | 28.7 | 15.9 | 0.53 | 623 | 1.48 | 0.04 | 0.93 | 4.2 | 820 | 37.6 | 37 | -0.001 | 0.02 | 0.64 | 2.4 | 0.3 | 1.2 | 25.5 | -0.01 | 0.08 | 37 | 0.103 | 0.32 | 11.75 | 52 | 2.31 | 12.8 | 126 | 1.9
PM10-03 | I102160 | 133.79 | 135.22 | PREP_B | WH10127718 | Additional Au-AA23 check results for sample I102172 report 3.79ppm and 2.11ppm. ME-MS41:Gold determinations by this method are semi-quantitative due to the small sample weight used (0.5g). | 2010-10-12 | 2010-09-17 |  | 0.05 | 1.78 | 4.5 |  |  | -0.005 |  | -0.2 | -10 | 120 | 2.79 | 1.23 | 1.87 | 0.25 | 41.3 | 3.2 | 9 | 3.7 | 4 | 1.89 | 5.3 | 0.06 | 0.08 | 0.01 | 0.039 | 0.22 | 21.3 | 13.7 | 0.59 | 576 | 0.34 | 0.02 | 0.24 | 2.9 | 620 | 30.1 | 23.9 | -0.001 | -0.01 | 0.38 | 2.3 | -0.2 | 1.7 | 217 | 0.01 | -0.01 | 27 | 0.04 | 0.21 | 6.03 | 37 | 0.21 | 9.93 | 45 | 1.5
PM10-03 | I102200 | 196.9 | 197.9 | PREP_B | WH10127718 | Additional Au-AA23 check results for sample I102172 report 3.79ppm and 2.11ppm. ME-MS41:Gold determinations by this method are semi-quantitative due to the small sample weight used (0.5g). | 2010-10-12 | 2010-09-17 |  | 0.11 | 0.74 | 11.9 |  |  | 0.006 |  | -0.2 | 10 | 20 | 1.22 | 1.03 | 0.39 | 0.15 | 55.6 | 5.2 | 2 | 12.1 | 16.4 | 2.33 | 2.46 | 0.06 | 0.06 | -0.01 | 0.026 | 0.14 | 25.3 | 2.1 | 0.13 | 584 | 1.54 | 0.01 | -0.05 | 4.2 | 850 | 18 | 21.3 | -0.001 | 0.01 | 1.22 | 0.5 | 0.2 | 1.1 | 24.5 | -0.01 | 0.04 | 25.9 | -0.005 | 0.21 | 12.3 | 6 | 0.7 | 10.15 | 31 | 1.6
PM10-04 | I102240 | 88.39 | 91.44 | PREP_B | WH10137462 | ALL:NSS is non-sufficient sample. ME-MS41:Gold determinations by this method are semi-quantitative due to the small sample weight used (0.5g). | 2010-10-10 | 2010-09-24 |  | 0.11 | 2.28 | 4.6 |  |  | -0.005 |  | -0.2 | -10 | 170 | 2.77 | 0.4 | 1.01 | 0.18 | 47.1 | 5.2 | 9 | 5.37 | 5.3 | 2.33 | 7.35 | 0.07 | 0.14 | 0.01 | 0.042 | 0.32 | 24.1 | 22.1 | 0.76 | 414 | 0.36 | 0.05 | 0.3 | 3.6 | 970 | 23.9 | 34.9 | -0.001 | -0.01 | 0.52 | 4 | 0.3 | 1.8 | 262 | 0.01 | 0.01 | 19.9 | 0.096 | 0.28 | 5.11 | 54 | 0.4 | 11.1 | 51 | 2.7
PM10-04 | I102280 | 170.39 | 173.74 | PREP_B | WH10137462 | ALL:NSS is non-sufficient sample. ME-MS41:Gold determinations by this method are semi-quantitative due to the small sample weight used (0.5g). | 2010-10-10 | 2010-09-24 |  | 0.09 | 1.18 | 7.8 |  |  | -0.005 |  | -0.2 | -10 | 110 | 0.94 | 1.05 | 0.44 | 0.26 | 50.4 | 4.9 | 15 | 10.05 | 6.8 | 2.58 | 5.89 | -0.05 | 0.13 | -0.01 | 0.039 | 0.45 | 25.5 | 24.1 | 0.65 | 507 | 4.32 | 0.06 | 1.19 | 6.4 | 800 | 41.2 | 60.7 | -0.001 | -0.01 | 0.77 | 3.7 | 0.3 | 3 | 72 | 0.01 | 0.01 | 26.3 | 0.155 | 0.51 | 7.81 | 54 | 0.7 | 14.3 | 64 | 2.6
PM10-05 | I102301 | 84.2 | 86.2 | PREP_B | WH10137461 | ME-MS41:Gold determinations by this method are semi-quantitative due to the small sample weight used (0.5g). | 2010-10-13 | 2010-09-24 |  | 0.12 | 0.67 | 4.9 |  |  | -0.005 |  | -0.2 | -10 | 90 | 0.53 | 0.64 | 0.26 | 0.14 | 28.2 | 3.2 | 15 | 6.29 | 5.3 | 1.9 | 3.74 | 0.1 | 0.22 | -0.01 | 0.017 | 0.34 | 14.2 | 33.6 | 0.39 | 273 | 1.91 | 0.05 | 2.96 | 3.7 | 630 | 20.6 | 47.2 | -0.001 | 0.01 | 0.57 | 2.8 | 0.3 | 1.5 | 13.1 | 0.01 | -0.01 | 30.8 | 0.143 | 0.29 | 9.64 | 46 | 0.86 | 12.05 | 33 | 3.4
PM10-05 | I102320 | 140.65 | 142.95 | PREP_B | WH10137461 | ME-MS41:Gold determinations by this method are semi-quantitative due to the small sample weight used (0.5g). | 2010-10-13 | 2010-09-24 |  | 0.38 | 1.94 | 4.6 |  |  | -0.005 |  | -0.2 | -10 | 110 | 2.57 | 1.52 | 0.76 | 0.26 | 42.6 | 7 | 17 | 5.48 | 6.7 | 3.07 | 7.68 | 0.14 | 0.15 | 0.02 | 0.088 | 0.36 | 24.5 | 28.9 | 1.07 | 818 | 1.05 | 0.02 | 0.32 | 4.9 | 1210 | 44.5 | 47 | 0.001 | 0.02 | 0.83 | 3.7 | 0.4 | 1.9 | 43.6 | 0.01 | 0.02 | 28.1 | 0.095 | 0.37 | 7.68 | 63 | 1.38 | 13.05 | 100 | 2.8
PM10-06 | I102360 | 100.28 | 100.93 | PREP_B | WH10137460 | ME-MS41:Gold determinations by this method are semi-quantitative due to the small sample weight used (0.5g). | 2010-10-12 | 2010-09-24 |  | 0.58 | 0.84 | 9.8 |  |  | 0.011 |  | -0.2 | -10 | 40 | 1.26 | 11.5 | 0.35 | 0.15 | 75.1 | 5.2 | 14 | 22.3 | 18.2 | 3.23 | 4.31 | 0.08 | 0.15 | 0.01 | 0.097 | 0.26 | 38.5 | 8.2 | 0.12 | 903 | 0.59 | 0.01 | 0.07 | 3.6 | 920 | 96.5 | 35.9 | -0.001 | -0.01 | 1.28 | 4.3 | 0.3 | 0.8 | 21.4 | -0.01 | 0.15 | 30.9 | 0.009 | 0.35 | 11 | 46 | 1.48 | 14 | 102 | 3.6
PM10-07 | I102400 | 48.45 | 49.25 | PREP_B | WH10137378 | ME-MS41:Gold determinations by this method are semi-quantitative due to the small sample weight used (0.5g). | 2010-10-12 | 2010-09-24 |  | 0.25 | 0.99 | 4.4 |  |  | 0.005 |  | -0.2 | 10 | 40 | 1.23 | 9.96 | 0.35 | 0.35 | 62.5 | 7.2 | 13 | 2.94 | 31.2 | 3.36 | 5.18 | 0.1 | 0.09 | -0.01 | 0.034 | 0.21 | 33.6 | 12.8 | 0.45 | 678 | 1.53 | 0.02 | 0.23 | 3.6 | 890 | 56.3 | 22.5 | -0.001 | -0.01 | 0.56 | 1.5 | 0.3 | 1.6 | 16.7 | -0.01 | 1.18 | 34.2 | 0.016 | 0.23 | 7.14 | 35 | 1.23 | 14.5 | 117 | 1.7
PM10-08 | I102440 | 41.7 | 43.7 | PREP_B | WH10140655 | ME-MS41:Gold determinations by this method are semi-quantitative due to the small sample weight used (0.5g). | 2010-10-19 | 2010-10-01 |  | 0.34 | 1.08 | 3.8 |  |  | 0.005 |  | -0.2 | -10 | 60 | 0.91 | 5.24 | 0.4 | 0.38 | 55 | 5.1 | 16 | 6.56 | 174 | 2.5 | 5.23 | 0.1 | 0.13 | -0.01 | 0.063 | 0.33 | 29 | 16.2 | 0.54 | 682 | 1.5 | 0.06 | 0.78 | 4.1 | 950 | 37.7 | 38.1 | -0.001 | 0.02 | 0.71 | 2.6 | 0.3 | 1.3 | 30.1 | -0.01 | 0.08 | 35.8 | 0.105 | 0.35 | 12.55 | 51 | 2.13 | 13.45 | 127 | 1.9
PM10-02 | I102090 | 112.96 | 112.96 | STD | WH10127719 | ME-MS41:Gold determinations by this method are semi-quantitative due to the small sample weight used (0.5g). | 2010-10-05 | 2010-09-17 |  | 9.98 | 0.48 | 7.2 |  |  | 0.304 |  | 0.3 | -10 | 190 | 0.18 | 1.8 | 2.34 | 0.14 | 12.9 | 4.1 | 6 | 0.94 | 5930 | 1.42 | 1.65 | -0.05 | 0.04 | 0.81 | 0.021 | 0.26 | 6.1 | 2 | 0.1 | 405 | 140.5 | 0.02 | -0.05 | 4.4 | 380 | 17.4 | 6.8 | 0.033 | 1.35 | 14.9 | 0.9 | 0.4 | 0.3 | 344 | -0.01 | 2.01 | 0.9 | -0.005 | 0.03 | 1.22 | 11 | 4.42 | 4.15 | 37 | 1.4
PM10-03 | I102170 | 150 | 150 | STD | WH10127718 | Additional Au-AA23 check results for sample I102172 report 3.79ppm and 2.11ppm. ME-MS41:Gold determinations by this method are semi-quantitative due to the small sample weight used (0.5g). | 2010-10-12 | 2010-09-17 |  | 9.32 | 0.52 | 8.1 |  |  | 0.285 |  | 0.3 | -10 | 180 | 0.21 | 1.64 | 2.48 | 0.14 | 12.05 | 3.9 | 7 | 0.9 | 6270 | 1.51 | 1.69 | -0.05 | 0.04 | 0.79 | 0.022 | 0.26 | 5.8 | 1.9 | 0.11 | 425 | 150.5 | 0.03 | -0.05 | 4.3 | 400 | 18.2 | 6.6 | 0.035 | 1.5 | 14 | 0.7 | 0.5 | 0.3 | 361 | -0.01 | 1.94 | 1.1 | -0.005 | 0.04 | 0.88 | 12 | 4.49 | 4.35 | 40 | 1.5
PM10-04 | I102250 | 115.46 | 115.46 | STD | WH10137462 | ALL:NSS is non-sufficient sample. ME-MS41:Gold determinations by this method are semi-quantitative due to the small sample weight used (0.5g). | 2010-10-10 | 2010-09-24 |  | 9.42 | 0.53 | 8.1 |  |  | 0.302 |  | 0.3 | -10 | 240 | 0.23 | 1.7 | 2.41 | 0.15 | 12.35 | 4.4 | 3 | 0.88 | 6460 | 1.39 | 1.71 | -0.05 | 0.04 | 0.89 | 0.021 | 0.28 | 6 | 1.9 | 0.11 | 414 | 148.5 | 0.03 | 0.05 | 4.1 | 400 | 15.4 | 6.3 | 0.042 | 1.46 | 14.05 | 0.9 | 0.3 | 0.3 | 370 | -0.01 | 2.06 | 0.9 | -0.005 | 0.04 | 0.79 | 12 | 4.67 | 3.93 | 41 | 1.4
PM10-06 | I102330 | 27.73 | 27.73 | STD | WH10137460 | ME-MS41:Gold determinations by this method are semi-quantitative due to the small sample weight used (0.5g). | 2010-10-12 | 2010-09-24 |  | 9.87 | 0.48 | 9.1 |  |  | 0.307 |  | 0.3 | -10 | 140 | 0.27 | 1.84 | 2.37 | 0.18 | 13.55 | 4.2 | 6 | 0.96 | 6110 | 1.4 | 1.67 | -0.05 | 0.04 | 0.83 | 0.02 | 0.24 | 6.3 | 1.7 | 0.1 | 406 | 148.5 | 0.03 | -0.05 | 4.4 | 390 | 15.5 | 6.1 | 0.037 | 1.43 | 15.5 | 0.8 | 0.6 | 0.3 | 355 | -0.01 | 1.98 | 1.1 | -0.005 | 0.05 | 0.86 | 11 | 4.83 | 4.37 | 35 | 1.5
PM10-07 | I102410 | 62.8 | 62.8 | STD | WH10137378 | ME-MS41:Gold determinations by this method are semi-quantitative due to the small sample weight used (0.5g). | 2010-10-12 | 2010-09-24 |  | 9.41 | 0.5 | 8.4 |  |  | 0.31 |  | 0.3 | -10 | 180 | 0.18 | 1.77 | 2.4 | -0.01 | 13.25 | 4.3 | 6 | 0.92 | 6270 | 1.42 | 1.79 | -0.05 | 0.04 | 0.83 | 0.02 | 0.27 | 6.6 | 1.8 | 0.1 | 414 | 147.5 | 0.03 | 0.1 | 4.4 | 390 | 16.2 | 7.1 | 0.034 | 1.46 | 12.3 | 0.8 | 0.5 | 0.3 | 364 | -0.01 | 1.99 | 1.4 | -0.005 | 0.05 | 1.04 | 11 | 4.86 | 4.46 | 38 | 1.4
PM10-01 | I102010 | 26.45 | 26.45 | STD_A | WH10127714 | ME-MS41:Gold determinations by this method are semi-quantitative due to the small sample weight used (0.5g). | 2010-10-03 | 2010-09-17 |  | 2.24 | 1.68 | 533 |  |  | 2.76 | 2.58 | 2.7 | 30 | 130 | 0.42 | 244 | 9.27 | 0.61 | 27.6 | 29.8 | 51 | 1.5 | 292 | 5.08 | 6.62 | 0.22 | 0.41 | 4.86 | 1.415 | 0.16 | 14.2 | 7.6 | 0.26 | 863 | 74.4 | 0.04 | 1.02 | 61.2 | 760 | 40.6 | 10.8 | 0.002 | 1.07 | 8.47 | 6 | 1.4 | 106 | 80.8 | 0.02 | 43.9 | 4 | 0.149 | 0.12 | 1.97 | 30 | 56.3 | 8.76 | 82 | 16.8
PM10-01 | I102050 | 88 | 88 | STD_A | WH10127714 | ME-MS41:Gold determinations by this method are semi-quantitative due to the small sample weight used (0.5g). | 2010-10-03 | 2010-09-17 |  | 2.11 | 1.72 | 527 |  |  | 2.88 | 2.57 | 2.8 | 30 | 120 | 0.29 | 253 | 9.27 | 0.7 | 29.8 | 25.6 | 51 | 1.54 | 291 | 5.13 | 6.22 | 0.2 | 0.4 | 4.96 | 1.54 | 0.16 | 15.2 | 6.9 | 0.26 | 870 | 77.6 | 0.03 | 1.02 | 53.5 | 740 | 39.8 | 9.5 | 0.003 | 1.05 | 8.73 | 5.3 | 1.3 | 113 | 79.1 | 0.03 | 41 | 4 | 0.154 | 0.11 | 1.98 | 31 | 62.1 | 8.41 | 80 | 17
PM10-03 | I102130 | 68.88 | 68.88 | STD_A | WH10127718 | Additional Au-AA23 check results for sample I102172 report 3.79ppm and 2.11ppm. ME-MS41:Gold determinations by this method are semi-quantitative due to the small sample weight used (0.5g). | 2010-10-12 | 2010-09-17 |  | 2.04 | 1.78 | 517 |  |  | 3.05 | 3.15 | 2.6 | 20 | 120 | 0.26 | 235 | 9.2 | 0.68 | 27.9 | 25.8 | 48 | 1.51 | 292 | 5.11 | 6.04 | 0.2 | 0.41 | 5 | 1.495 | 0.16 | 13.4 | 7 | 0.25 | 864 | 72.6 | 0.04 | 1.14 | 55 | 720 | 38.3 | 10.3 | 0.002 | 1.03 | 7.61 | 4.8 | 1.2 | 112 | 78.3 | 0.02 | 40.6 | 3.7 | 0.152 | 0.12 | 1.88 | 30 | 56.2 | 8.13 | 80 | 16.8
PM10-04 | I102210 | 13.64 | 13.64 | STD_A | WH10137462 | ALL:NSS is non-sufficient sample. ME-MS41:Gold determinations by this method are semi-quantitative due to the small sample weight used (0.5g). | 2010-10-10 | 2010-09-24 |  | 2.2 | 1.75 | 546 |  |  | 3.02 | 2.82 | 2.8 | 20 | 130 | 0.41 | 263 | 9.51 | 0.69 | 34.2 | 33 | 55 | 1.74 | 307 | 5.26 | 7.44 | 0.26 | 0.44 | 4.99 | 1.4 | 0.17 | 16.5 | 8.6 | 0.27 | 895 | 85.1 | 0.04 | 1.33 | 66.5 | 810 | 45.4 | 11 | 0.003 | 1.14 | 9.5 | 7.1 | 1.6 | 109.5 | 88.8 | 0.03 | 43.4 | 4.6 | 0.156 | 0.14 | 2.32 | 31 | 67.8 | 9.25 | 85 | 20
PM10-05 | I102290 | 12.74 | 12.74 | STD_A | WH10137461 | ME-MS41:Gold determinations by this method are semi-quantitative due to the small sample weight used (0.5g). | 2010-10-13 | 2010-09-24 |  | 2.08 | 1.91 | 569 |  |  | 2.97 | 2.89 | 2.5 | 20 | 130 | 0.3 | 257 | 9.94 | 1.13 | 30.6 | 26.5 | 53 | 1.61 | 312 | 5.51 | 6.46 | 0.2 | 0.42 | 4.64 | 1.655 | 0.18 | 15.2 | 6.9 | 0.27 | 953 | 79.1 | 0.05 | 1.06 | 53.9 | 860 | 39.6 | 11.2 | 0.003 | 1.17 | 7.56 | 4.6 | 1.5 | 115.5 | 90.7 | 0.03 | 42.3 | 4.4 | 0.165 | 0.13 | 2.07 | 35 | 60.9 | 10.35 | 88 | 18.8
PM10-06 | I102370 | 157.44 | 157.44 | STD_A | WH10137460 | ME-MS41:Gold determinations by this method are semi-quantitative due to the small sample weight used (0.5g). | 2010-10-12 | 2010-09-24 |  | 2.11 | 1.78 | 567 |  |  | 3.05 | 3.35 | 2.8 | 20 | 140 | 0.34 | 261 | 9.73 | 0.73 | 33.7 | 33.3 | 52 | 1.66 | 302 | 5.48 | 7.53 | 0.3 | 0.47 | 5.17 | 1.37 | 0.17 | 16.5 | 8.1 | 0.27 | 917 | 85.5 | 0.04 | 1.48 | 67 | 790 | 45.1 | 10.9 | 0.003 | 1.15 | 9.35 | 7.6 | 1.5 | 107 | 87.6 | 0.03 | 41.8 | 4.7 | 0.164 | 0.14 | 2.42 | 32 | 70.4 | 9.39 | 85 | 20.7
PM10-08 | I102450 | 60.66 | 60.66 | STD_A | WH10140655 | ME-MS41:Gold determinations by this method are semi-quantitative due to the small sample weight used (0.5g). | 2010-10-19 | 2010-10-01 |  | 2.13 | 1.7 | 576 |  |  | 2.91 | 2.76 | 2.9 | 20 | 130 | 0.26 | 254 | 8.81 | 0.68 | 26.1 | 27.4 | 49 | 1.41 | 316 | 5.03 | 5.61 | 0.21 | 0.34 | 5.41 | 1.305 | 0.14 | 13.7 | 6.6 | 0.26 | 851 | 72.6 | 0.04 | 1.43 | 60.8 | 810 | 41.9 | 9.2 | 0.004 | 1.18 | 7.34 | 4.8 | 1.1 | 86.9 | 76 | 0.02 | 36 | 3.9 | 0.153 | 0.14 | 1.92 | 29 | 59.1 | 8.06 | 87 | 13.8