## Rock_Samples_Geochem_TREO
Rock_Samples_SAMPLE_ID | UTMEast | UTMNorth | Certificate | Comments | DateFinal | DateRecLab | PO | Project | Fuego_Master_Geochem_SAMPLE_ID | Ag_ppm_ME-AQ81 | As_ppm_ME-AQ81 | Au_ppm_Au-AA23 | Ba_ppm_ME-MS81 | Cd_ppm_ME-AQ81 | Ce_ppm_ME-MS81 | Co_ppm_ME-AQ81 | Co_ppm_ME-MS81 | Cr_ppm_ME-MS81 | Cs_ppm_ME-MS81 | Cu_ppm_ME-AQ81 | Dy_ppm_ME-MS81 | Er_ppm_ME-MS81 | Eu_ppm_ME-MS81 | Ga_ppm_ME-MS81 | Gd_ppm_ME-MS81 | Hf_ppm_ME-MS81 | Hg_ppm_ME-AQ81 | Ho_ppm_ME-MS81 | La_ppm_ME-MS81 | Lu_ppm_ME-MS81 | Mo_ppm_ME-AQ81 | Mo_ppm_ME-MS81 | Nb_ppm_ME-MS81 | Nd_ppm_ME-MS81 | Ni_ppm_ME-AQ81 | Pb_ppm_ME-AQ81 | Pr_ppm_ME-MS81 | Rb_ppm_ME-MS81 | Sm_ppm_ME-MS81 | Sn_ppm_ME-MS81 | Sr_ppm_ME-MS81 | Ta_ppm_ME-MS81 | Tb_ppm_ME-MS81 | Th_ppm_ME-MS81 | Tl_ppm_ME-MS81 | Tm_ppm_ME-MS81 | U_ppm_ME-MS81 | V_ppm_ME-MS81 | W_ppm_ME-MS81 | Y_ppm_ME-MS81 | Yb_ppm_ME-MS81 | Zn_ppm_ME-AQ81 | Zr_ppm_ME-MS81 | Nb2O3 | La2O3 | Ce2O3 | Pr2O3 | Nd2O3 | Sm2O3 | Eu2O3 | Gd2O3 | Tb2O3 | Dy2O3 | Ho2O3 | Er2O3 | Tm2O3 | Yb2O3 | Lu2O3 | Y2O3 | LREO | HREO | TREO | pctHREO | TREO+Y
L648368 | 337579 | 6700119 | WH11161559 |  | 2011-09-28 | 2011-08-17 |  | Fuego | L648368 | 0.8 | -5 | -0.005 | 7.6 | -0.5 | 438 | -1 | -0.5 | -10 | 20.3 | -1 | 11.85 | 7.79 | 0.87 | 39.4 | 12.95 | 33.3 | -1 | 2.7 | 276 | 1.46 | 1 | 3 | 582 | 111.5 | -1 | 50 | 41.5 | 436 | 14.65 | 8 | 44.3 | 28.7 | 1.78 | 136 | 1.5 | 1.25 | 28.4 | -5 | 7 | 85.6 | 9.13 | 114 | 1920 | 0.0833 | 0.0324 | 0.0513 | 0.0049 | 0.013 | 0.0017 | 0.0001 | 0.0015 | 0.0002 | 0.0014 | 0.0003 | 0.0009 | 0.0001 | 0.001 | 0.0002 | 0.0109 | 0.1033 | 0.0057 | 0.109 | 5.23 | 0.1199
L648369 | 337625.544 | 6700107.542 | WH11161559 |  | 2011-09-28 | 2011-08-17 |  | Fuego | L648369 | 0.5 | -5 | -0.005 | 119.5 | -0.5 | 416 | 1 | 0.8 | -10 | 13.4 | 1 | 9.63 | 6.69 | 0.99 | 30.5 | 9.38 | 27.6 | -1 | 2 | 241 | 1.22 | 4 | 6 | 487 | 95.7 | 1 | 39 | 36.5 | 386 | 13.25 | 8 | 99.5 | 23.5 | 1.57 | 114 | 0.6 | 1.09 | 25.5 | 6 | 7 | 63.2 | 7.47 | 76 | 1550 | 0.0697 | 0.0283 | 0.0487 | 0.0043 | 0.0112 | 0.0015 | 0.0001 | 0.0011 | 0.0002 | 0.0011 | 0.0002 | 0.0008 | 0.0001 | 0.0009 | 0.0001 | 0.008 | 0.094 | 0.0046 | 0.0986 | 4.67 | 0.1066
L648370 | 338932.93 | 6700790.269 | WH11161559 |  | 2011-09-28 | 2011-08-17 |  | Fuego | L648370 | 17.5 | 866 | -0.005 | 2850 | 78.9 | 15.4 | 1 | 0.8 | 30 | 2.23 | 21 | 1.39 | 1.06 | 0.42 | 3.1 | 1.47 | 1 | 1 | 0.31 | 13.9 | 0.16 | 15 | 19 | 8.5 | 7.6 | 108 | 8170 | 2.19 | 23.7 | 1.33 | 3 | 16.3 | 0.6 | 0.22 | 1.62 | 2.3 | 0.16 | 6.73 | 983 | 16 | 15 | 0.97 | 6630 | 60 | 0.0012 | 0.0016 | 0.0018 | 0.0003 | 0.0009 | 0.0002 | 0 | 0.0002 | 0 | 0.0002 | 0 | 0.0001 | 0 | 0.0001 | 0 | 0.0019 | 0.0048 | 0.0006 | 0.0054 | 11.11 | 0.0073
L648371 | 338879 | 6700351 | WH11161559 |  | 2011-09-28 | 2011-08-17 |  | Fuego | L648371 | 0.7 | 39 | -0.005 | 218 | 23.7 | 9.9 | 3 | 3.5 | 40 | 1.41 | 23 | 0.81 | 0.59 | 0.19 | 1.6 | 0.91 | 0.4 | -1 | 0.18 | 10.6 | 0.09 | 4 | 6 | 4.6 | 5.3 | 61 | 283 | 1.59 | 17.7 | 0.9 | 1 | 19.7 | 0.2 | 0.13 | 1.42 | -0.5 | 0.08 | 3.33 | 604 | 4 | 8.8 | 0.55 | 1905 | 20 | 0.0007 | 0.0012 | 0.0012 | 0.0002 | 0.0006 | 0.0001 | 0 | 0.0001 | 0 | 0.0001 | 0 | 0.0001 | 0 | 0.0001 | 0 | 0.0011 | 0.0033 | 0.0004 | 0.0037 | 10.81 | 0.0048