## Core_Samples_Geochem_TREO
SampleID | From | To | Interval | Recovery | Notes | Certificate | Comments | DateFinal | DateRecLab | PO | Project | SAMPLE_ID | Ag_ppm_ME-AQ81 | Ag_ppm_ME-ICP41 | Ag_ppm_ME-MS81 | Al_pct_ME-ICP41 | Al2O3_pct_ME-ICP06 | As_ppm_ME-AQ81 | As_ppm_ME-ICP41 | Au_ppm_Au-AA23 | B_ppm_ME-ICP41 | Ba_ppm_ME-ICP41 | Ba_ppm_ME-MS81 | BaO_pct_ME-ICP06 | Be_ppm_ME-ICP41 | Bi_ppm_ME-ICP41 | Ca_pct_ME-ICP41 | CaO_pct_ME-ICP06 | Cd_ppm_ME-AQ81 | Cd_ppm_ME-ICP41 | Ce_pct_Ce-OGREE | Ce_ppm_ME-MS81 | Co_ppm_ME-AQ81 | Co_ppm_ME-ICP41 | Co_ppm_ME-MS81 | Cr_ppm_ME-ICP41 | Cr_ppm_ME-MS81 | Cr2O3_pct_ME-ICP06 | Cs_ppm_ME-MS81 | Cu_pct_Cu-OG46 | Cu_ppm_ME-AQ81 | Cu_ppm_ME-ICP41 | Cu_ppm_ME-MS81 | Dy_ppm_ME-MS81 | Er_ppm_ME-MS81 | Eu_ppm_ME-MS81 | F_ppm_F-ELE81a | Fe_pct_ME-ICP41 | Fe2O3_pct_ME-ICP06 | Ga_ppm_ME-ICP41 | Ga_ppm_ME-MS81 | Gd_ppm_ME-MS81 | Hf_ppm_ME-MS81 | Hg_ppm_ME-AQ81 | Hg_ppm_ME-ICP41 | Ho_ppm_ME-MS81 | K_pct_ME-ICP41 | K2O_pct_ME-ICP06 | La_pct_La-OGREE | La_ppm_ME-ICP41 | La_ppm_ME-MS81 | LOI_pct_OA-GRA05 | Lu_ppm_ME-MS81 | Mg_pct_ME-ICP41 | MgO_pct_ME-ICP06 | Mn_ppm_ME-ICP41 | MnO_pct_ME-ICP06 | Mo_ppm_ME-AQ81 | Mo_ppm_ME-ICP41 | Mo_ppm_ME-MS81 | Na_pct_ME-ICP41 | Na2O_pct_ME-ICP06 | Nb_pct_Nb-XRF10 | Nb_ppm_ME-MS81 | Nd_ppm_ME-MS81 | Ni_pct_Ni-OG46 | Ni_pct_Ni-OG62 | Ni_ppm_ME-AQ81 | Ni_ppm_ME-ICP41 | Ni_ppm_ME-MS81 | P_ppm_ME-ICP41 | P2O5_pct_ME-ICP06 | Pass75um_pct_PUL-QC | Pb_pct_Pb-OG46 | Pb_ppm_ME-AQ81 | Pb_ppm_ME-ICP41 | Pb_ppm_ME-MS81 | Pr_pct_Pr-OGREE | Pr_ppm_ME-MS81 | Rb_ppm_ME-MS81 | S_pct_ME-ICP41 | Sb_ppm_ME-ICP41 | Sc_ppm_ME-ICP41 | SiO2_pct_ME-ICP06 | Sm_ppm_ME-MS81 | Sn_ppm_ME-MS81 | Sr_ppm_ME-ICP41 | Sr_ppm_ME-MS81 | SrO_pct_ME-ICP06 | Ta_ppm_ME-MS81 | Tb_ppm_ME-MS81 | Th_pct_Th-XRF10 | Th_ppm_ME-ICP41 | Th_ppm_ME-MS81 | Ti_pct_ME-ICP41 | TiO2_pct_ME-ICP06 | Tl_ppm_ME-ICP41 | Tl_ppm_ME-MS81 | Tm_ppm_ME-MS81 | Total_pct_TOT-ICP06 | U_ppm_ME-ICP41 | U_ppm_ME-MS81 | V_ppm_ME-ICP41 | V_ppm_ME-MS81 | W_ppm_ME-ICP41 | W_ppm_ME-MS81 | Y_ppm_ME-MS81 | Yb_ppm_ME-MS81 | Zn_ppm_ME-AQ81 | Zn_ppm_ME-ICP41 | Zn_ppm_ME-MS81 | Zr_pct_Zr-XRF10 | Zr_ppm_ME-MS81 | Cu_Use | Ni_Use | Nb_Use | La_Use | Ce_Use | Pr_Use | Nb2O3 | La2O3 | Ce2O3 | Pr2O3 | Nd2O3 | Sm2O3 | Eu2O3 | Gd2O3 | Tb2O3 | Dy2O3 | Ho2O3 | Er2O3 | Tm2O3 | Yb2O3 | Lu2O3 | Y2O3 | LREO | HREO | TREO | pctHREO | TREO+Y | Timestamp
L559005 | 0.6 | 1.33 | 0.73 | 0.28 | Overburden, likely from boulders. Fine grained, grey, argilite. One chunk of dark fenite. | VA11233133 |  | 2011-12-05 | 2011-11-08 | EDG11-02_14 | Bandito | L559005 | -0.5 |  | -1 |  | 15.8 | 20 |  | -0.005 |  |  | 314 | 0.04 |  |  |  | 0.99 | -0.5 |  |  | 233 | 5 |  | 5.9 |  | 100 | 0.01 | 5.06 |  | 21 |  | 17 | 5.91 | 3.23 | 1.99 |  |  | 4.16 |  | 24.8 | 6.69 | 12.7 | 1 |  | 1.13 |  | 6.11 |  |  | 152.5 | 1.6 | 0.49 |  | 1.34 |  | 0.07 | 1 |  | -2 |  | 1.78 |  | 95.2 | 65.1 |  |  | 20 |  | 26 |  | 0.18 |  |  | 6 |  | 7 |  | 21.5 | 290 |  |  |  | 64.8 | 9.1 | 6 |  | 157.5 | 0.02 | 3.7 | 0.93 |  |  | 25.7 |  | 1.18 |  | 0.7 | 0.49 | 98.1 |  | 2.29 |  | 98 |  | 7 | 34.3 | 3.2 | 36 |  | 60 |  | 581 | 21 | 20 | 95.2 | 152.5 | 233 | 21.5 | 0.0136 | 0.0179 | 0.0273 | 0.0025 | 0.0076 | 0.0011 | 0.0002 | 0.0008 | 0.0001 | 0.0007 | 0.0001 | 0.0004 | 0.0001 | 0.0004 | 0.0001 | 0.0044 | 0.0566 | 0.0027 | 0.0593 | 11.15 | 0.0637 | 06/12/2011 4:20:00 PM
L559006 | 1.33 | 3.2 | 1.87 | 0.52 | Rubble. Fenite. Fine grained plagioclase with mats of fine grained black mineral. Perhaps tremolite-actinolite pseudomorphs of amphibole. Minor very fine grained biotite? | VA11233133 |  | 2011-12-05 | 2011-11-08 | EDG11-02_14 | Bandito | L559006 | -0.5 |  | -1 |  | 11.45 | 6 |  | -0.005 |  |  | 137 | 0.02 |  |  |  | 0.08 | -0.5 |  |  | 277 | 3 |  | 3.5 |  | 40 | -0.01 | 2.01 |  | 7 |  | 7 | 12.5 | 13.5 | 1.7 |  |  | 3.82 |  | 63.1 | 6.29 | 80.3 | -1 |  | 3.4 |  | 0.72 |  |  | 183.5 | 1.1 | 2.37 |  | 0.61 |  | 0.18 | 8 |  | 10 |  | 6.36 |  | 130.5 | 60.5 |  |  | 10 |  | 12 |  | 0.05 |  |  | 31 |  | 30 |  | 21.5 | 65.2 |  |  |  | 73.8 | 7.6 | 11 |  | 22.1 | -0.01 | 3.3 | 1.35 |  |  | 93.5 |  | 0.27 |  | -0.5 | 2.67 | 98.5 |  | 3.35 |  | 35 |  | 4 | 115 | 18 | 40 |  | 58 |  | 4630 | 7 | 10 | 130.5 | 183.5 | 277 | 21.5 | 0.0187 | 0.0215 | 0.0324 | 0.0025 | 0.0071 | 0.0009 | 0.0002 | 0.0007 | 0.0002 | 0.0014 | 0.0004 | 0.0015 | 0.0003 | 0.002 | 0.0003 | 0.0146 | 0.0646 | 0.0068 | 0.0714 | 24.88 | 0.086 | 06/12/2011 4:20:00 PM
L559007 | 3.2 | 6.19 | 2.99 | 0.8 | Rubble. Dyke? Of very fine grained mafic rock. Likely contains significant proportion biotite. Phenocrysts of feldspar? Replaced by orange-white mineral, not reactive to HCl. | VA11233133 |  | 2011-12-05 | 2011-11-08 | EDG11-02_14 | Bandito | L559007 | -0.5 |  | -1 |  | 11.5 | 35 |  | -0.005 |  |  | 688 | 0.09 |  |  |  | 5.06 | -0.5 |  |  | 180 | 31 |  | 40 |  | 420 | 0.06 | 37.7 |  | 39 |  | 29 | 9.05 | 4.14 | 4.52 |  |  | 15.3 |  | 23.1 | 12.4 | 15.6 | -1 |  | 1.63 |  | 5.03 |  |  | 109.5 | 2.31 | 0.45 |  | 10.2 |  | 0.26 | 1 |  | 2 |  | 2.06 |  | 145 | 78.7 |  |  | 133 |  | 152 |  | 0.99 |  |  | 14 |  | 20 |  | 21.2 | 637 |  |  |  | 41.5 | 14.4 | 9 |  | 590 | 0.08 | 8 | 1.6 |  |  | 51.4 |  | 4.9 |  | 1.6 | 0.58 | 99.3 |  | 3.02 |  | 347 |  | 7 | 45.1 | 3.45 | 161 |  | 238 |  | 753 | 39 | 133 | 145 | 109.5 | 180 | 21.2 | 0.0207 | 0.0128 | 0.0211 | 0.0025 | 0.0092 | 0.0017 | 0.0005 | 0.0014 | 0.0002 | 0.001 | 0.0002 | 0.0005 | 0.0001 | 0.0004 | 0.0001 | 0.0057 | 0.0478 | 0.0039 | 0.0517 | 16.72 | 0.0574 | 06/12/2011 4:20:00 PM
L559008 | 6.19 | 6.67 | 0.48 | 0.15 | Rubble. Fenite. Fine grained plagioclase with mats of tremolite? | VA11233133 |  | 2011-12-05 | 2011-11-08 | EDG11-02_14 | Bandito | L559008 | 0.9 |  | -1 |  | 13.15 | 7 |  | -0.005 |  |  | 69.8 | 0.01 |  |  |  | 0.73 | -0.5 |  |  | 759 | 4 |  | 3.2 |  | 40 | -0.01 | 1.38 |  | 7 |  | 7 | 17.35 | 8.53 | 5.35 |  |  | 2.13 |  | 67.4 | 18.55 | 24.4 | -1 |  | 3.15 |  | 0.24 |  |  | 452 | 0.8 | 0.84 |  | 0.45 |  | 0.11 | 3 |  | 3 |  | 8.03 |  | 183.5 | 151.5 |  |  | 25 |  | 28 |  | 0.3 |  |  | 28 |  | 22 |  | 53.2 | 24.7 |  |  |  | 76.1 | 22.3 | 9 |  | 232 | 0.03 | 4.3 | 2.81 |  |  | 343 |  | 0.14 |  | -0.5 | 1.19 | 102 |  | 2.69 |  | 23 |  | 7 | 96.2 | 6.63 | 29 |  | 48 |  | 1440 | 7 | 25 | 183.5 | 452 | 759 | 53.2 | 0.0263 | 0.053 | 0.0889 | 0.0062 | 0.0177 | 0.0026 | 0.0006 | 0.0021 | 0.0003 | 0.002 | 0.0004 | 0.001 | 0.0001 | 0.0008 | 0.0001 | 0.0122 | 0.169 | 0.0068 | 0.1758 | 10.11 | 0.188 | 06/12/2011 4:20:00 PM
L559009 | 6.67 | 7.32 | 0.65 | 0.55 | Fenite. Fine grained plagioclase with discrete patches of (likely) pseudomorphed amphibole. Tremolite-actinolite replacement most likely, based on petrography. 1-2% apatite x-stals, up to 3mm long. Rare pink-purple garnet? | VA11233133 |  | 2011-12-05 | 2011-11-08 | EDG11-02_14 | Bandito | L559009 | -0.5 |  | -1 |  | 16.25 | -5 |  | -0.005 |  |  | 42.9 | 0.01 |  |  |  | 1.21 | -0.5 |  |  | 509 | 1 |  | 1 |  | 20 | -0.01 | 0.62 |  | 6 |  | -5 | 9.79 | 5.17 | 3.16 |  |  | 1.94 |  | 85.5 | 11.6 | 26.5 | -1 |  | 1.84 |  | 0.15 |  |  | 403 | 0.9 | 0.63 |  | 0.18 |  | 0.07 | 6 |  | 8 |  | 9.9 |  | 141.5 | 119 |  |  | 7 |  | 6 |  | 0.17 |  |  | 8 |  | 6 |  | 42.3 | 9.6 |  |  |  | 67.6 | 14.55 | 8 |  | 185.5 | 0.02 | 3.3 | 1.61 |  |  | 106 |  | 0.16 |  | -0.5 | 0.75 | 98.6 |  | 1.57 |  | 15 |  | 3 | 69.4 | 4.6 | 18 |  | 35 |  | 1580 | 6 | 7 | 141.5 | 403 | 509 | 42.3 | 0.0202 | 0.0473 | 0.0596 | 0.005 | 0.0139 | 0.0017 | 0.0004 | 0.0013 | 0.0002 | 0.0011 | 0.0002 | 0.0006 | 0.0001 | 0.0005 | 0.0001 | 0.0088 | 0.1279 | 0.0041 | 0.132 | 9.16 | 0.1408 | 06/12/2011 4:20:00 PM
L559010 | 7.32 | 7.77 | 0.45 | 0.45 | Fenite. Fine grained plagioclase with disseminated mafics. No discrete apatite. Vein of hematite-plagioclase with unknown mafic mineral. | VA11233133 |  | 2011-12-05 | 2011-11-08 | EDG11-02_14 | Bandito | L559010 | 0.7 |  | -1 |  | 2.89 | 88 |  | -0.005 |  |  | 16.4 | -0.01 |  |  |  | 0.65 | -0.5 |  |  | 220 | 6 |  | 5.4 |  | 20 | -0.01 | 0.58 |  | 16 |  | 17 | 7.87 | 5.16 | 1.94 |  |  | 3.37 |  | 13.4 | 6.5 | 44.8 | -1 |  | 1.64 |  | 0.11 |  |  | 185.5 | 0.9 | 0.83 |  | 0.22 |  | 0.09 | 24 |  | 27 |  | 1.57 |  | 90.5 | 40.2 |  |  | 2 |  | -5 |  | 0.07 |  |  | 173 |  | 171 |  | 15.75 | 9.5 |  |  |  | 90.1 | 6.06 | 9 |  | 29.2 | -0.01 | 3.3 | 1.15 |  |  | 57.7 |  | 0.31 |  | -0.5 | 0.85 | 100.5 |  | 1.39 |  | 11 |  | 8 | 64.3 | 5.52 | 121 |  | 130 |  | 2630 | 16 | 2 | 90.5 | 185.5 | 220 | 15.75 | 0.0129 | 0.0218 | 0.0258 | 0.0018 | 0.0047 | 0.0007 | 0.0002 | 0.0007 | 0.0001 | 0.0009 | 0.0002 | 0.0006 | 0.0001 | 0.0006 | 0.0001 | 0.0082 | 0.055 | 0.0033 | 0.0583 | 17.29 | 0.0665 | 06/12/2011 4:20:00 PM
L559011 | 7.77 | 8.25 | 0.48 | 0.43 | Fenite. Overal darker colour than above. Still very fine grained. Mats of chlorite-hematite with serveral percent pyrite. Fracture surfaces weathered red-black. | VA11233133 |  | 2011-12-05 | 2011-11-08 | EDG11-02_14 | Bandito | L559011 | 0.5 |  | -1 |  | 3.26 | 23 |  | -0.005 |  |  | 62.9 | 0.01 |  |  |  | 1.15 | -0.5 |  |  | 184.5 | 3 |  | 2.8 |  | 20 | -0.01 | 1.34 |  | 10 |  | 11 | 22 | 15.6 | 5.57 |  |  | 3.38 |  | 15.4 | 20.1 | 105 | -1 |  | 4.69 |  | 0.22 |  |  | 157.5 | 1.61 | 2.43 |  | 0.53 |  | 0.26 | 15 |  | 18 |  | 1.55 |  | 113 | 50.5 |  |  | 2 |  | -5 |  | 0.07 |  |  | 57 |  | 56 |  | 15.5 | 21.1 |  |  |  | 88.7 | 16.65 | 11 |  | 33.6 | -0.01 | 4.9 | 3.26 |  |  | 54.3 |  | 0.44 |  | -0.5 | 2.74 | 101 |  | 3.85 |  | 14 |  | 8 | 180.5 | 18.3 | 30 |  | 41 |  | 6070 | 10 | 2 | 113 | 157.5 | 184.5 | 15.5 | 0.0162 | 0.0185 | 0.0216 | 0.0018 | 0.0059 | 0.0019 | 0.0006 | 0.0023 | 0.0004 | 0.0025 | 0.0005 | 0.0018 | 0.0003 | 0.0021 | 0.0003 | 0.0229 | 0.0503 | 0.0102 | 0.0605 | 39.69 | 0.0834 | 06/12/2011 4:20:00 PM
L559012 | 8.25 | 8.96 | 0.71 | 0.6 | Fenite. Dominantly fine grained plagioclase with disseminated mafics. Similar to L559010 except for lack of the anomalous "vein". | VA11233133 |  | 2011-12-05 | 2011-11-08 | EDG11-02_14 | Bandito | L559012 | -0.5 |  | -1 |  | 0.73 | -5 |  | 0.005 |  |  | 16 | -0.01 |  |  |  | 0.02 | -0.5 |  |  | 81.4 | 1 |  | 0.5 |  | 20 | -0.01 | 0.12 |  | 3 |  | -5 | 1.92 | 1.27 | 0.79 |  |  | 0.95 |  | 2.3 | 2.27 | 5.5 | -1 |  | 0.38 |  | 0.03 |  |  | 62.6 | 0.8 | 0.24 |  | 0.08 |  | 0.03 | -1 |  | -2 |  | 0.29 |  | 23.5 | 16.4 |  |  | -1 |  | -5 |  | 0.01 |  |  | 5 |  | -5 |  | 6.19 | 2.1 |  |  |  | 98.5 | 2.48 | 2 |  | 6.7 | -0.01 | 0.6 | 0.32 |  |  | 7.81 |  | 0.1 |  | -0.5 | 0.22 | 101.5 |  | 0.41 |  | -5 |  | 1 | 12.5 | 1.64 | 11 |  | 12 |  | 280 | 3 | -1 | 23.5 | 62.6 | 81.4 | 6.19 | 0.0034 | 0.0073 | 0.0095 | 0.0007 | 0.0019 | 0.0003 | 0.0001 | 0.0003 | 0 | 0.0002 | 0 | 0.0001 | 0 | 0.0002 | 0 | 0.0016 | 0.0198 | 0.0008 | 0.0206 | 10.81 | 0.0222 | 06/12/2011 4:20:00 PM