## Silt_Samples_Geochem_TREO
Silt_Samples_SAMPLE_ID | UTM Zone | Easting | Northing | Date | Time | Elevation | Type | Width (cm) | Depth (cm) | Slope | Downstream Direction | Colour | Texture | Petrology of float/bedrock | Silt_Samples_Comments | Certificate | Bandito_Master_Geochem_Comments | DateFinal | DateRecLab | PO | Project | Bandito_Master_Geochem_SAMPLE_ID | Ag_ppm_ME-AQ81 | Ag_ppm_ME-ICP41 | Ag_ppm_ME-MS81 | Al_pct_ME-ICP41 | Al2O3_pct_ME-ICP06 | As_ppm_ME-AQ81 | As_ppm_ME-ICP41 | Au_ppm_Au-AA23 | B_ppm_ME-ICP41 | Ba_ppm_ME-ICP41 | Ba_ppm_ME-MS81 | BaO_pct_ME-ICP06 | Be_ppm_ME-ICP41 | Bi_ppm_ME-ICP41 | Ca_pct_ME-ICP41 | CaO_pct_ME-ICP06 | Cd_ppm_ME-AQ81 | Cd_ppm_ME-ICP41 | Ce_pct_Ce-OGREE | Ce_ppm_ME-MS81 | Co_ppm_ME-AQ81 | Co_ppm_ME-ICP41 | Co_ppm_ME-MS81 | Cr_ppm_ME-ICP41 | Cr_ppm_ME-MS81 | Cr2O3_pct_ME-ICP06 | Cs_ppm_ME-MS81 | Cu_pct_Cu-OG46 | Cu_ppm_ME-AQ81 | Cu_ppm_ME-ICP41 | Cu_ppm_ME-MS81 | Dy_ppm_ME-MS81 | Er_ppm_ME-MS81 | Eu_ppm_ME-MS81 | F_ppm_F-ELE81a | Fe_pct_ME-ICP41 | Fe2O3_pct_ME-ICP06 | Ga_ppm_ME-ICP41 | Ga_ppm_ME-MS81 | Gd_ppm_ME-MS81 | Hf_ppm_ME-MS81 | Hg_ppm_ME-AQ81 | Hg_ppm_ME-ICP41 | Ho_ppm_ME-MS81 | K_pct_ME-ICP41 | K2O_pct_ME-ICP06 | La_pct_La-OGREE | La_ppm_ME-ICP41 | La_ppm_ME-MS81 | LOI_pct_OA-GRA05 | Lu_ppm_ME-MS81 | Mg_pct_ME-ICP41 | MgO_pct_ME-ICP06 | Mn_ppm_ME-ICP41 | MnO_pct_ME-ICP06 | Mo_ppm_ME-AQ81 | Mo_ppm_ME-ICP41 | Mo_ppm_ME-MS81 | Na_pct_ME-ICP41 | Na2O_pct_ME-ICP06 | Nb_pct_Nb-XRF10 | Nb_ppm_ME-MS81 | Nd_ppm_ME-MS81 | Ni_pct_Ni-OG46 | Ni_pct_Ni-OG62 | Ni_ppm_ME-AQ81 | Ni_ppm_ME-ICP41 | Ni_ppm_ME-MS81 | P_ppm_ME-ICP41 | P2O5_pct_ME-ICP06 | Pass75um_pct_PUL-QC | Pb_pct_Pb-OG46 | Pb_ppm_ME-AQ81 | Pb_ppm_ME-ICP41 | Pb_ppm_ME-MS81 | Pr_pct_Pr-OGREE | Pr_ppm_ME-MS81 | Rb_ppm_ME-MS81 | S_pct_ME-ICP41 | Sb_ppm_ME-ICP41 | Sc_ppm_ME-ICP41 | SiO2_pct_ME-ICP06 | Sm_ppm_ME-MS81 | Sn_ppm_ME-MS81 | Sr_ppm_ME-ICP41 | Sr_ppm_ME-MS81 | SrO_pct_ME-ICP06 | Ta_ppm_ME-MS81 | Tb_ppm_ME-MS81 | Th_pct_Th-XRF10 | Th_ppm_ME-ICP41 | Th_ppm_ME-MS81 | Ti_pct_ME-ICP41 | TiO2_pct_ME-ICP06 | Tl_ppm_ME-ICP41 | Tl_ppm_ME-MS81 | Tm_ppm_ME-MS81 | Total_pct_TOT-ICP06 | U_ppm_ME-ICP41 | U_ppm_ME-MS81 | V_ppm_ME-ICP41 | V_ppm_ME-MS81 | W_ppm_ME-ICP41 | W_ppm_ME-MS81 | Y_ppm_ME-MS81 | Yb_ppm_ME-MS81 | Zn_ppm_ME-AQ81 | Zn_ppm_ME-ICP41 | Zn_ppm_ME-MS81 | Zr_ppm_ME-MS81 | Cu_Use | Ni_Use | Nb_Use | La_Use | Ce_Use | Pr_Use | Nb2O3 | La2O3 | Ce2O3 | Pr2O3 | Nd2O3 | Sm2O3 | Eu2O3 | Gd2O3 | Tb2O3 | Dy2O3 | Ho2O3 | Er2O3 | Tm2O3 | Yb2O3 | Lu2O3 | Y2O3 | LREO | HREO | TREO | pctHREO | TREO+Y
L649266 | 10V | 344793.147 | 6693465.214 | 2011-05-08 | 0.59189 | 1054.684 | Silt | 0 | 0 | 5 | W | Brown | Silt | Red/brown Sandstone | Not really proper silt - halfway to being soil from ephemeral drainage | WH11161840 |  | 2011-10-20 | 2011-08-17 | EDG11-02_9 | Bandito | L649266 | -0.5 |  |  |  |  | 11 |  | -0.005 |  |  | 478 | [5 empty] | 1 |  |  | 79.8 | 10 |  | 12.5 |  | 60 |  | 5.57 |  | 24 |  |  | 4.85 | 3.12 | 1.48 |  |  |  |  | 9.5 | 5.34 | 8 | -1 |  | 1.06 |  |  |  |  | 44.2 |  | 0.43 |  |  |  |  | 1 |  | 3 |  |  |  | 19.6 | 37.1 |  |  | 28 | [6 empty] | 20 |  |  |  | 10.7 | 76.6 |  |  |  |  | 6.91 | 2 |  | 79.7 |  | 1.6 | 0.89 |  |  | 10.4 |  |  |  | 0.8 | 0.48 |  |  | 3.62 |  | 177 |  | 2 | 34.9 | 2.82 | 125 |  |  | 325 | 24 | 28 | 19.6 | 44.2 | 79.8 | 10.7 | 0.0028 | 0.0052 | 0.0093 | 0.0013 | 0.0043 | 0.0008 | 0.0002 | 0.0006 | 0.0001 | 0.0006 | 0.0001 | 0.0004 | 0.0001 | 0.0003 | 0 | 0.0044 | 0.0211 | 0.0022 | 0.0233 | 23.83 | 0.0277
L649267 | 10V | 344639.022 | 6693433.758 | 2011-05-08 | 0.60017 | 1020.077 | Silt | 50 | 10 | 5 | SW | Dark Brown | Silt |  |  | WH11161840 |  | 2011-10-20 | 2011-08-17 | EDG11-02_9 | Bandito | L649267 | -0.5 |  |  |  |  | 8 |  | -0.005 |  |  | 345 | [5 empty] | 1.2 |  |  | 51 | 8 |  | 9.1 |  | 40 |  | 8.3 |  | 19 |  |  | 3.07 | 1.94 | 0.85 |  |  |  |  | 5.7 | 3.48 | 4.6 | -1 |  | 0.63 |  |  |  |  | 28.3 |  | 0.26 |  |  |  |  | 2 |  | 4 |  |  |  | 10.8 | 23 |  |  | 24 | [6 empty] | 19 |  |  |  | 6.83 | 50.1 |  |  |  |  | 4.19 | 1 |  | 52.2 |  | 0.9 | 0.52 |  |  | 6.29 |  |  |  | 0.5 | 0.28 |  |  | 2.68 |  | 141 |  | 1 | 22.2 | 1.69 | 116 |  |  | 187 | 19 | 24 | 10.8 | 28.3 | 51 | 6.83 | 0.0015 | 0.0033 | 0.006 | 0.0008 | 0.0027 | 0.0005 | 0.0001 | 0.0004 | 0.0001 | 0.0004 | 0.0001 | 0.0002 | 0 | 0.0002 | 0 | 0.0028 | 0.0134 | 0.0014 | 0.0148 | 23.86 | 0.0176
L649268 | 10V | 345990.661 | 6692250.778 | 2011-05-08 | 0.65904 | 1069.344 | Silt | 75 | 20 | 5 | W | Dark Brown | Silt/sand |  |  | WH11161840 |  | 2011-10-20 | 2011-08-17 | EDG11-02_9 | Bandito | L649268 | -0.5 |  |  |  |  | 9 |  | -0.005 |  |  | 411 | [5 empty] | 2 |  |  | 65.4 | 11 |  | 13.3 |  | 60 |  | 8.48 |  | 34 |  |  | 4.52 | 2.97 | 1.32 |  |  |  |  | 9.2 | 5.01 | 7.3 | -1 |  | 0.97 |  |  |  |  | 35.7 |  | 0.39 |  |  |  |  | 5 |  | 7 |  |  |  | 18.6 | 31.6 |  |  | 32 | [6 empty] | 12 |  |  |  | 9 | 89.7 |  |  |  |  | 5.95 | 2 |  | 63.9 |  | 1.7 | 0.78 |  |  | 8.86 |  |  |  | 1.5 | 0.45 |  |  | 3.73 |  | 216 |  | 2 | 32.4 | 2.55 | 169 |  |  | 273 | 34 | 32 | 18.6 | 35.7 | 65.4 | 9 | 0.0027 | 0.0042 | 0.0077 | 0.0011 | 0.0037 | 0.0007 | 0.0002 | 0.0006 | 0.0001 | 0.0005 | 0.0001 | 0.0003 | 0.0001 | 0.0003 | 0 | 0.0041 | 0.0176 | 0.002 | 0.0196 | 25.74 | 0.0237
L649269 | 10V | 345643.72 | 6692040.091 | 2011-05-08 | 0.70902 | 1068.623 | Silt | 50 | 35 | 2 | SW | Dark Brown | Silt/sand |  |  | WH11161840 |  | 2011-10-20 | 2011-08-17 | EDG11-02_9 | Bandito | L649269 | -0.5 |  |  |  |  | 8 |  | -0.005 |  |  | 323 | [5 empty] | 1.2 |  |  | 73.7 | 9 |  | 11.2 |  | 50 |  | 6.41 |  | 20 |  |  | 3.74 | 2.45 | 1.18 |  |  |  |  | 8.3 | 4.35 | 7.1 | -1 |  | 0.82 |  |  |  |  | 39.9 |  | 0.34 |  |  |  |  | 5 |  | 7 |  |  |  | 20.5 | 32.7 |  |  | 24 | [6 empty] | 14 |  |  |  | 9.67 | 84.6 |  |  |  |  | 6.04 | 2 |  | 43.6 |  | 1.8 | 0.65 |  |  | 8.08 |  |  |  | 1.3 | 0.37 |  |  | 3.39 |  | 220 |  | 2 | 26.3 | 2.2 | 130 |  |  | 288 | 20 | 24 | 20.5 | 39.9 | 73.7 | 9.67 | 0.0029 | 0.0047 | 0.0086 | 0.0011 | 0.0038 | 0.0007 | 0.0001 | 0.0005 | 0.0001 | 0.0004 | 0.0001 | 0.0003 | 0 | 0.0003 | 0 | 0.0033 | 0.019 | 0.0017 | 0.0207 | 20.83 | 0.024
L649270 | 10V | 346231.941 | 6691891.27 | 2011-05-08 | 0.73241 | 1110.921 | Silt | 0 | 0 | 0 | NE | Grey/Black | Clay/Silt |  | North (downstream) end of lake | WH11161840 |  | 2011-10-20 | 2011-08-17 | EDG11-02_9 | Bandito | L649270 | -0.5 |  |  |  |  | -5 |  | -0.005 |  |  | 766 | [5 empty] | 0.5 |  |  | 74.6 | 4 |  | 6.5 |  | 80 |  | 8.44 |  | 10 |  |  | 3.79 | 2.63 | 1.11 |  |  |  |  | 14.9 | 4.09 | 7.6 | -1 |  | 0.83 |  |  |  |  | 40.8 |  | 0.37 |  |  |  |  | -1 |  | 2 |  |  |  | 19.6 | 32.2 |  |  | 14 | [6 empty] | 15 |  |  |  | 9.87 | 116.5 |  |  |  |  | 5.72 | 3 |  | 123 |  | 1.8 | 0.69 |  |  | 11.55 |  |  |  | 1.2 | 0.39 |  |  | 3.83 |  | 147 |  | 2 | 26.9 | 2.41 | 92 |  |  | 304 | 10 | 14 | 19.6 | 40.8 | 74.6 | 9.87 | 0.0028 | 0.0048 | 0.0087 | 0.0012 | 0.0038 | 0.0007 | 0.0001 | 0.0005 | 0.0001 | 0.0004 | 0.0001 | 0.0003 | 0 | 0.0003 | 0 | 0.0034 | 0.0193 | 0.0017 | 0.021 | 20.9 | 0.0244
L649271 | 10V | 346430.316 | 6691759.977 | 2011-05-08 | 0.73773 | 1103.23 | Silt | 1 | 1 | 1 | SW | Black | Clay/Silt |  | South (upstream) end of lake | WH11161840 |  | 2011-10-20 | 2011-08-17 | EDG11-02_9 | Bandito | L649271 | -0.5 |  |  |  |  | 6 |  | -0.005 |  |  | 471 | [5 empty] | 0.8 |  |  | 60.3 | 11 |  | 12.6 |  | 80 |  | 17 |  | 51 |  |  | 5.35 | 3.33 | 1.46 |  |  |  |  | 16.1 | 5.91 | 6.4 | -1 |  | 1.15 |  |  |  |  | 31.2 |  | 0.47 |  |  |  |  | 1 |  | 3 |  |  |  | 16.8 | 29.5 |  |  | 27 | [6 empty] | 28 |  |  |  | 8.15 | 140 |  |  |  |  | 6.44 | 3 |  | 67.2 |  | 1.5 | 0.96 |  |  | 10.5 |  |  |  | 2.5 | 0.52 |  |  | 4.31 |  | 189 |  | 1 | 34.9 | 3.1 | 70 |  |  | 249 | 51 | 27 | 16.8 | 31.2 | 60.3 | 8.15 | 0.0024 | 0.0037 | 0.0071 | 0.001 | 0.0034 | 0.0007 | 0.0002 | 0.0007 | 0.0001 | 0.0006 | 0.0001 | 0.0004 | 0.0001 | 0.0004 | 0.0001 | 0.0044 | 0.0161 | 0.0025 | 0.0186 | 30 | 0.023
L649272 | 10V | 346834.744 | 6691804.001 | 2011-05-08 | 0.75716 | 1127.503 | Silt | 0 | 0 | 2 | SW | Dark Brown | Silt/sand |  | From dried ephemeral drainage | WH11161840 |  | 2011-10-20 | 2011-08-17 | EDG11-02_9 | Bandito | L649272 | -0.5 |  |  |  |  | 11 |  | 0.005 |  |  | 349 | [5 empty] | 1.1 |  |  | 79 | 16 |  | 17.5 |  | 60 |  | 11.1 |  | 50 |  |  | 5.15 | 3.24 | 1.56 |  |  |  |  | 11.2 | 5.86 | 6.1 | -1 |  | 1.09 |  |  |  |  | 42.8 |  | 0.42 |  |  |  |  | 6 |  | 8 |  |  |  | 20.5 | 37.4 |  |  | 27 | [6 empty] | 16 |  |  |  | 10.65 | 113 |  |  |  |  | 6.87 | 2 |  | 52.9 |  | 1.8 | 0.89 |  |  | 9.8 |  |  |  | 1.2 | 0.48 |  |  | 3.32 |  | 196 |  | 2 | 36 | 2.77 | 137 |  |  | 241 | 50 | 27 | 20.5 | 42.8 | 79 | 10.65 | 0.0029 | 0.005 | 0.0093 | 0.0012 | 0.0044 | 0.0008 | 0.0002 | 0.0007 | 0.0001 | 0.0006 | 0.0001 | 0.0004 | 0.0001 | 0.0003 | 0 | 0.0046 | 0.0209 | 0.0023 | 0.0232 | 24.82 | 0.0278
L649273 | 10V | 347401.569 | 6691430.876 | 2011-05-08 | 0.79115 | 1113.564 | Moss Mat | 50 | 15 | 5 | W | Black | Organic/Silt |  | Very rocky stream - no silt accumulation, so sample taken from moss mat | WH11161840 |  | 2011-10-20 | 2011-08-17 | EDG11-02_9 | Bandito | L649273 | -0.5 |  |  |  |  | 6 |  | -0.005 |  |  | 354 | [5 empty] | 0.8 |  |  | 58.6 | 7 |  | 8.2 |  | 60 |  | 6.9 |  | 35 |  |  | 3.86 | 2.36 | 1.18 |  |  |  |  | 8 | 4.63 | 5.3 | -1 |  | 0.84 |  |  |  |  | 33 |  | 0.32 |  |  |  |  | 2 |  | 3 |  |  |  | 11.8 | 26.8 |  |  | 20 | [6 empty] | 11 |  |  |  | 8.1 | 75.5 |  |  |  |  | 4.8 | 1 |  | 69.4 |  | 1.1 | 0.69 |  |  | 7.36 |  |  |  | 0.5 | 0.34 |  |  | 2.67 |  | 120 |  | 1 | 26.9 | 2.07 | 105 |  |  | 211 | 35 | 20 | 11.8 | 33 | 58.6 | 8.1 | 0.0017 | 0.0039 | 0.0069 | 0.0009 | 0.0031 | 0.0006 | 0.0001 | 0.0005 | 0.0001 | 0.0004 | 0.0001 | 0.0003 | 0 | 0.0002 | 0 | 0.0034 | 0.0155 | 0.0016 | 0.0171 | 24.39 | 0.0205
L649251 | 10V | 346821 | 6690462 | 2011-05-08 |  |  | Silt | 50 | 2 | 1 | SE | Black | Clay |  | Walked considerable distance "upstream" to find flowing water. Some small surface gravels but creek generally mud and probably organics | WH11161840 |  | 2011-10-20 | 2011-08-17 | EDG11-02_9 | Bandito | L649251 | -0.5 |  |  |  |  | 6 |  | -0.005 |  |  | 916 | [5 empty] | 1.1 |  |  | 54 | 5 |  | 6.3 |  | 60 |  | 3.87 |  | 13 |  |  | 3.84 | 2.33 | 0.88 |  |  |  |  | 9.8 | 3.92 | 13.1 | -1 |  | 0.79 |  |  |  |  | 31.3 |  | 0.41 |  |  |  |  | 2 |  | 6 |  |  |  | 13 | 24.9 |  |  | 17 | [6 empty] | 11 |  |  |  | 6.86 | 55.3 |  |  |  |  | 4.63 | 2 |  | 62.2 |  | 0.8 | 0.57 |  |  | 8.41 |  |  |  | 0.5 | 0.38 |  |  | 5.63 |  | 159 |  | 4 | 21.6 | 2.43 | 67 |  |  | 526 | 13 | 17 | 13 | 31.3 | 54 | 6.86 | 0.0019 | 0.0037 | 0.0063 | 0.0008 | 0.0029 | 0.0005 | 0.0001 | 0.0005 | 0.0001 | 0.0004 | 0.0001 | 0.0003 | 0 | 0.0003 | 0 | 0.0027 | 0.0143 | 0.0017 | 0.016 | 23.53 | 0.0187
L649252 | 10V | 349816 | 6692580 | 2011-05-08 |  |  | Moss Mat | 1500 | 0 | 0 |  | Green |  | pebbly conglomerate but mostly quartzite | Even this low in stream, very dry, large boulders, no silt even digging down. | WH11161840 |  | 2011-10-20 | 2011-08-17 | EDG11-02_9 | Bandito | L649252 | -0.5 |  |  |  |  | 5 |  | -0.005 |  |  | 429 | [5 empty] | 1 |  |  | 50.1 | 9 |  | 10 |  | 60 |  | 6.21 |  | 31 |  |  | 4.89 | 2.61 | 1.14 |  |  |  |  | 13.7 | 5.39 | 5.7 | -1 |  | 0.99 |  |  |  |  | 29.1 |  | 0.4 |  |  |  |  | 1 |  | 5 |  |  |  | 15.1 | 26.5 |  |  | 22 | [6 empty] | 13 |  |  |  | 6.81 | 98.6 |  |  |  |  | 5.82 | 2 |  | 42.2 |  | 0.9 | 0.79 |  |  | 9.22 |  |  |  | 0.6 | 0.39 |  |  | 2.7 |  | 131 |  | 4 | 26.3 | 2.63 | 98 |  |  | 204 | 31 | 22 | 15.1 | 29.1 | 50.1 | 6.81 | 0.0022 | 0.0034 | 0.0059 | 0.0008 | 0.0031 | 0.0007 | 0.0001 | 0.0006 | 0.0001 | 0.0006 | 0.0001 | 0.0003 | 0 | 0.0003 | 0 | 0.0033 | 0.014 | 0.002 | 0.016 | 27.46 | 0.0193
L650750 | 10V | 346926 | 6691289 |  |  |  | Muck | 0 | 0 | 0 | SE |  |  |  | Resample of G0559012 from 2010 program. Swamp, no real silt, mostly organics | WH11161840 |  | 2011-10-20 | 2011-08-17 | EDG11-02_9 | Bandito | L650750 | -0.5 |  |  |  |  | -5 |  | -0.005 |  |  | 872 | [5 empty] | -0.5 |  |  | -0.5 | 3 |  | 1.5 |  | -10 |  | 0.08 |  | 4 |  |  | 0.08 | 0.05 | -0.03 |  |  |  |  | -0.1 | 0.11 | 0.2 | -1 |  | -0.01 |  |  |  |  | -0.5 |  | -0.01 |  |  |  |  | 1 |  | 2 |  |  |  | 0.2 | 0.6 |  |  | 1 | [6 empty] | 2 |  |  |  | 0.15 | 3.4 |  |  |  |  | 0.13 | -1 |  | 19.2 |  | -0.1 | -0.01 |  |  | 0.26 |  |  |  | -0.5 | -0.01 |  |  | 0.14 |  | 5 |  | -1 | 0.8 | 0.05 | 78 |  |  | 7 | 4 | 1 | 0.2 | -0.5 | -0.5 | 0.15 | 0 | -0.0001 | -0.0001 | 0 | 0.0001 | 0 | 0 | 0 | 0 | 0 | 0 | 0 | 0 | 0 | 0 | 0.0001 | -0.0001 | 0 | -0.0001 |  | 0