## Use Data
SAMPLE | Sample# | Easting | Northing | Ag | Al | As | Au | B | Ba | Ba | Be | Bi | Ca | Cd | Ce | Co | Cr | Cr | Cs | Cu | Dy | Er | Eu | Fe | Ga | Ga | Gd | Hf | Hg | Ho | K | La | La | Lu | Mg | Mn | Mo | Na | Nb | Nd | Ni | P | Pb | Pr | Rb | S | Sb | Sc | Sm | Sn | Sr | Sr | Ta | Tb | Th | Th | Ti | Tl | Tl | Tm | U | U | V | V | W | W | Y | Yb | Zn | Zr | TREE | Y2O3 | La2O3 | Ce2O3 | Pr2O3 | Nd2O3 | Sm2O3 | Eu2O3 | Gd2O3 | Tb2O3 | Dy2O3 | Ho2O3 | Er2O3 | Tm2O3 | Yb2O3 | Lu2O3 | TREE_Y | Proportion_HREE__Eu_to_Lu_ | ThO2 | U3O8 | ZrO2 | Nb2O5 | Ta2O5
112860 | 112860 | 0 | 0 | 1.4 | 1.36 | 2430 | 0.01 | 10 | 480 | 481 | 2.5 | 52 | 0.09 | 3.5 | 126.5 | 209 | 25 | 80 | 8.41 | 2750 | 6.54 | 3.66 | 1.95 | 6.35 | -10 | 21.9 | 8.94 | 3 | -1 | 1.28 | 0.56 | 50 | 77.5 | 0.44 | 0.72 | 22500 | 4 | -0.01 | 16.6 | 48.4 | 10001 | 370 | 36 | 14.25 | 87.7 | -0.01 | 904 | 7 | 8.61 | 2 | 47 | 133.5 | 0.8 | 1.15 | -20 | 8.74 | -0.01 | -10 | 4.4 | 0.46 | 10 | 20.1 | 107 | 160 | -10 | 6 | 36 | 3.22 | 461 | 109 | 338.9 | 0.005 | 0.009 | 0.015 | 0.002 | 0.006 | 0.001 | 0 | 0.001 | 0 | 0.001 | 0 | 0 | 0 | 0 | 0 | 0.04 | 8 | 0.001 | 0.002 | 0.015 | 0.002 | 0
112861 | 112861 | 0 | 0 | 0.9 | 0.63 | 1720 | 0.008 | -10 | 30 | 327 | 1 | 1990 | 0.41 | 2.5 | 116 | 470 | 18 | 30 | 3.42 | 116 | 4.1 | 2.17 | 1.42 | 1.6 | -10 | 16.3 | 5.41 | 6.9 | -1 | 0.76 | 0.27 | 40 | 75.3 | 0.28 | 0.44 | 532 | 4 | -0.01 | 109 | 33.6 | 86500 | 1600 | 51 | 11.35 | 112 | -0.01 | 7490 | 4 | 4.52 | 2 | 33 | 90.9 | 5.5 | 0.73 | -20 | 11.75 | 0.01 | -10 | 0.6 | 0.3 | 40 | 43.7 | 60 | 128 | -10 | 4 | 20.3 | 1.89 | 128 | 360 | 278.13 | 0.003 | 0.009 | 0.014 | 0.001 | 0.004 | 0.001 | 0 | 0.001 | 0 | 0 | 0 | 0 | 0 | 0 | 0 | 0.033 | 6 | 0.001 | 0.005 | 0.049 | 0.016 | 0.001
112862 | 112862 | 0 | 0 | 0.3 | 0.98 | 10001 | 0.009 | 10 | 30 | 203 | 1.3 | 690 | 0.17 | 2.2 | 546 | 309 | 29 | 50 | 2.6 | 87 | 6.04 | 2.88 | 3.55 | 2.67 | -10 | 16.2 | 18 | 3.6 | -1 | 0.95 | 0.34 | 220 | 313 | 0.31 | 0.62 | 613 | 4 | -0.01 | 17.7 | 167 | 10001 | 780 | 60 | 55.3 | 72.6 | -0.01 | 8890 | 5 | 19.8 | 2 | 16 | 39.9 | 1 | 1.65 | -20 | 8.07 | -0.01 | -10 | -0.5 | 0.31 | 10 | 41.4 | 75 | 116 | -10 | 4 | 23.8 | 2.05 | 136 | 136 | 1160.64 | 0.003 | 0.037 | 0.064 | 0.006 | 0.019 | 0.002 | 0 | 0.002 | 0 | 0.001 | 0 | 0 | 0 | 0 | 0 | 0.136 | 3 | 0.001 | 0.005 | 0.018 | 0.003 | 0
112901 | 112901 | 0 | 0 | -0.2 | 2.67 | 4 |  | -10 | 170 | 291 | 0.8 | 5 | 11.3 | -0.5 | 41.2 | 17 | 27 | 30 | 2.19 | 99 | 5.34 | 3.26 | 1.24 | 5.37 | 10 | 13 | 4.89 | 4.7 | -1 | 1.09 | 0.19 | 20 | 19 | 0.46 | 2.91 | 1740 | -1 | 0.04 | 14.8 | 21.4 | 30 | 770 | 7 | 5.28 | 31.8 | 0.01 | -2 | 13 | 4.89 | 2 | 138 | 145 | 1 | 0.87 | -20 | 5.95 | 0.04 | -10 | -0.5 | 0.44 | -10 | 1.48 | 128 | 155 | -10 | 1 | 28.1 | 2.89 | 63 | 172 | 140.35 | 0.004 | 0.002 | 0.005 | 0.001 | 0.002 | 0.001 | 0 | 0.001 | 0 | 0.001 | 0 | 0 | 0 | 0 | 0 | 0.017 | 14 | 0.001 | 0 | 0.023 | 0.002 | 0
112903 | 112903 | 345619 | 6696008 | 0.4 | 1.13 | 27 | 0.002 | -10 | -10 | 60.3 | 1.6 | 2 | 12.7 | -0.5 | 71 | 10 | 13 | 20 | 0.63 | 804 | 16.1 | 7.31 | 4 | 3.64 | -10 | 5.9 | 15.1 | 1.3 | -1 | 2.84 | 0.05 | 20 | 29.7 | 0.72 | 7.53 | 2480 | -1 | 0.01 | 3.2 | 41.1 | 59 | 160 | 21 | 9.94 | 14.7 | 0.03 | -2 | 12 | 13.1 | 1 | 92 | 88.2 | 0.3 | 2.64 | -20 | 7.48 | 0.01 | -10 | -0.5 | 0.93 | -10 | 0.52 | 57 | 53 | -10 | 1 | 76.4 | 5.43 | 23 | 48 | 296.31 | 0.01 | 0.003 | 0.008 | 0.001 | 0.005 | 0.002 | 0 | 0.002 | 0 | 0.002 | 0 | 0.001 | 0 | 0.001 | 0 | 0.035 | 18 | 0.001 | 0 | 0.006 | 0 | 0
478704 | A478704 | 345390 | 6696125 | -0.2 | 3.42 | 48 |  | 10 | 50 | 442 | 3 | 2 | 0.06 | 1.1 | 167.5 | 19 | 60 | 100 | 17.2 | 82 | 7.3 | 4.38 | 2.38 | 5.45 | 10 | 28.7 | 9.81 | 12.9 | -1 | 1.43 | 1.39 | 40 | 106 | 0.62 | 2.59 | 854 | 16 | 0.08 | 146.5 | 57.4 | 53 | 420 | 74 | 17.2 | 180.5 | 2.51 | -2 | 12 | 10.2 | 7 | 9 | 84.3 | 4.3 | 1.38 | 30 | 43.1 | 0.08 | -10 | 1.4 | 0.64 | -10 | 4.49 | 112 | 191 | -10 | 9 | 40 | 4.15 | 55 | 619 | 430.39 | 0.005 | 0.012 | 0.02 | 0.002 | 0.007 | 0.001 | 0 | 0.001 | 0 | 0.001 | 0 | 0.001 | 0 | 0 | 0 | 0.051 | 7 | 0.005 | 0.001 | 0.084 | 0.021 | 0.001
478706 | A478706 | 345420 | 6696100 | -0.2 | 0.92 | 19 |  | 10 | 30 | 195 | 2 | 12 | 0.02 | 1 | 1850 | 356 | 3 | 10 | 4.5 | 1530 | 86.8 | 47.8 | 17.85 | 2.41 | 10 | 58.1 | 90.5 | 218 | 1 | 17.05 | 0.55 | 1260 | 1410 | 5.11 | 0.18 | 368 | 3 | -0.01 | 2240 | 433 | 365 | 410 | 87 | 157 | 382 | 0.01 | -2 | 1 | 73.3 | 32 | 30 | 60.6 | 61.8 | 15.65 | 70 | 100.5 | 0.01 | -10 | 0.6 | 6.31 | -10 | 29.9 | 5 | 15 | -10 | 23 | 541 | 36.7 | 140 | 10001 | 4788.07 | 0.069 | 0.165 | 0.217 | 0.018 | 0.051 | 0.008 | 0.002 | 0.01 | 0.002 | 0.01 | 0.002 | 0.005 | 0.001 | 0.004 | 0.001 | 0.565 | 7 | 0.011 | 0.004 | 1.351 | 0.32 | 0.008
478707 | A478707 | 345390 | 6696075 | -0.2 | 0.86 | 20 |  | 10 | 20 | 144.5 | 3 | 2 | 0.02 | 1.8 | 1530 | 803 | 2 | 20 | 6.95 | 3720 | 60.7 | 38.5 | 13 | 3.32 | 10 | 63.7 | 64.7 | 103.5 | 1 | 12.75 | 0.49 | 660 | 935 | 4.42 | 0.12 | 640 | 11 | -0.01 | 1805 | 392 | 686 | 610 | 86 | 142.5 | 267 | -0.01 | -2 | 1 | 57.9 | 33 | 54 | 255 | 68.6 | 10.5 | 160 | 215 | 0.01 | -10 | 0.6 | 5.36 | -10 | 45.5 | 4 | 14 | -10 | 17 | 363 | 31.7 | 219 | 6020 | 3662.03 | 0.046 | 0.11 | 0.179 | 0.017 | 0.046 | 0.007 | 0.002 | 0.007 | 0.001 | 0.007 | 0.001 | 0.004 | 0.001 | 0.004 | 0.001 | 0.432 | 6 | 0.024 | 0.005 | 0.813 | 0.258 | 0.008
478708 | A478708 / CD-LAG-21-7 | 345410 | 6696050 | -0.2 | 1.9 | 22 |  | -10 | 30 | 240 | 1.2 | 3 | 0.23 | -0.5 | 67.6 | 175 | 75 | 80 | 1.45 | 158 | 3.19 | 2.41 | 0.94 | 4.07 | 10 | 15.2 | 4.26 | 6.2 | -1 | 0.72 | 0.24 | 30 | 32.3 | 0.43 | 1.75 | 998 | -1 | 0.06 | 21.6 | 27.3 | 115 | 1060 | 198 | 7.57 | 97.3 | -0.01 | 2 | 20 | 5.11 | 3 | 6 | 36.3 | 1.1 | 0.61 | -20 | 7.83 | 0.02 | -10 | -0.5 | 0.36 | -10 | 1.92 | 227 | 291 | -10 | 6 | 18.5 | 2.71 | 68 | 229 | 174.01 | 0.002 | 0.004 | 0.008 | 0.001 | 0.003 | 0.001 | 0 | 0 | 0 | 0 | 0 | 0 | 0 | 0 | 0 | 0.021 | 9 | 0.001 | 0 | 0.031 | 0.003 | 0
478710 | 478710 | 345510 | 6695870 | -0.2 | 1.1 | 1630 |  | 10 | 40 | 246 | 1.9 | 60 | 0.3 | -0.5 | 205 | 286 | 13 | 20 | 3.93 | 96 | 4.02 | 2.26 | 2.55 | 1.96 | -10 | 14.7 | 9.8 | 5.7 | -1 | 0.75 | 0.45 | 80 | 114 | 0.27 | 0.47 | 338 | 8 | -0.01 | 95.9 | 74.8 | 41900 | 1340 | 16 | 21.8 | 89.4 | -0.01 | 1775 | 8 | 12.3 | 2 | 34 | 78.5 | 4.3 | 1.06 | -20 | 10 | -0.01 | -10 | -0.5 | 0.29 | -10 | 10.55 | 41 | 105 | -10 | 5 | 19.3 | 1.88 | 82 | 286 | 470.08 | 0.002 | 0.013 | 0.024 | 0.003 | 0.009 | 0.001 | 0 | 0.001 | 0 | 0 | 0 | 0 | 0 | 0 | 0 | 0.055 | 5 | 0.001 | 0.001 | 0.039 | 0.014 | 0.001
478711 | 478711 | 345490 | 6695880 | -0.2 | 0.85 | 4690 |  | -10 | 130 | 181 | 1.7 | 19 | 0.15 | -0.5 | 106.5 | 160 | 27 | 80 | 5.5 | 297 | 4.99 | 2.99 | 1.44 | 5.42 | -10 | 16.7 | 6.39 | 2.5 | -1 | 0.98 | 0.31 | 40 | 64.2 | 0.42 | 0.26 | 1990 | 1 | -0.01 | 13.4 | 36.7 | 59400 | 220 | 43 | 10.95 | 65.5 | -0.01 | 907 | 9 | 6.44 | 1 | 12 | 23.2 | 0.7 | 0.94 | -20 | 8.68 | -0.01 | -10 | 0.7 | 0.43 | -10 | 7.12 | 59 | 141 | -10 | 5 | 28.5 | 2.82 | 348 | 91 | 274.69 | 0.004 | 0.008 | 0.012 | 0.001 | 0.004 | 0.001 | 0 | 0.001 | 0 | 0.001 | 0 | 0 | 0 | 0 | 0 | 0.032 | 8 | 0.001 | 0.001 | 0.012 | 0.002 | 0
478712 | 478712 | 345540 | 6695890 | 0.6 | 0.28 | 5750 |  | -10 | 40 | 80.8 | 0.7 | 2140 | 0.16 | -0.5 | 47.4 | 546 | 30 | 30 | 0.49 | 138 | 4.68 | 1.85 | 1.16 | 2.37 | -10 | 2.6 | 4.75 | 0.8 | -1 | 0.78 | 0.09 | 20 | 27.2 | 0.16 | 0.37 | 983 | 3 | 0.01 | 12.9 | 17.1 | 110000 | 230 | 63 | 5 | 15.6 | -0.01 | 8190 | 7 | 4.55 | -1 | 13 | 23 | 0.4 | 0.92 | -20 | 4.48 | -0.01 | -10 | -0.5 | 0.21 | 140 | 141 | 76 | 95 | -10 | 2 | 20.1 | 1.21 | 70 | 34 | 137.07 | 0.003 | 0.003 | 0.006 | 0.001 | 0.002 | 0.001 | 0 | 0.001 | 0 | 0.001 | 0 | 0 | 0 | 0 | 0 | 0.016 | 11 | 0.001 | 0.017 | 0.005 | 0.002 | 0
478713 | 478713 | 345570 | 6695875 | -0.2 | 0.85 | 10001 |  | 10 | 40 | 237 | 1.2 | 545 | 0.16 | -0.5 | 234 | 150 | 25 | 60 | 3.43 | 181 | 5 | 2.86 | 2.07 | 1.46 | -10 | 15.8 | 10.3 | 4.9 | -1 | 0.89 | 0.4 | 60 | 120 | 0.38 | 0.3 | 198 | 2 | -0.01 | 20.9 | 78.5 | 44200 | 590 | 36 | 24.8 | 112.5 | -0.01 | 4750 | 5 | 10.25 | 2 | 13 | 47.7 | 1.1 | 1.26 | -20 | 12 | -0.01 | -10 | -0.5 | 0.37 | 30 | 37.1 | 50 | 130 | -10 | 5 | 23.2 | 2.51 | 29 | 172 | 516.39 | 0.003 | 0.014 | 0.027 | 0.003 | 0.009 | 0.001 | 0 | 0.001 | 0 | 0.001 | 0 | 0 | 0 | 0 | 0 | 0.061 | 5 | 0.001 | 0.004 | 0.023 | 0.003 | 0
478714 | 478714 | 345590 | 6695880 | 0.4 | 0.58 | 10001 |  | -10 | 50 | 426 | 0.6 | 1790 | 0.24 | -0.5 | 392 | 369 | 21 | 50 | 1.46 | 67 | 4.63 | 2.66 | 2.92 | 1.14 | -10 | 10.1 | 15.1 | 4.6 | -1 | 0.79 | 0.22 | 100 | 208 | 0.32 | 0.19 | 197 | 7 | -0.01 | 18.1 | 136.5 | 58700 | 760 | 87 | 42.8 | 111.5 | -0.01 | 9620 | 4 | 16.05 | 3 | 18 | 65.6 | 1 | 1.46 | -20 | 11.7 | -0.01 | -10 | 0.5 | 0.3 | 40 | 54.8 | 42 | 120 | -10 | 5 | 20 | 2.1 | 32 | 163 | 845.63 | 0.003 | 0.024 | 0.046 | 0.005 | 0.016 | 0.002 | 0 | 0.002 | 0 | 0.001 | 0 | 0 | 0 | 0 | 0 | 0.099 | 4 | 0.001 | 0.006 | 0.022 | 0.003 | 0
112902A | 112902A | 0 | 0 | -0.2 | 1.37 | 8 | 0.001 | -10 | 10 | 169.5 | 0.6 | 2 | 20.4 | -0.5 | 35.2 | 15 | 12 | 20 | 9.87 | 17 | 3.76 | 2.23 | 0.79 | 3.05 | 10 | 9.6 | 4.11 | 3.2 | -1 | 0.73 | 0.24 | 10 | 19.2 | 0.31 | 1.41 | 693 | -1 | 0.01 | 20.5 | 17.4 | 149 | 480 | 3 | 4.75 | 82.3 | -0.01 | -2 | 7 | 3.46 | 1 | 109 | 102.5 | 1.3 | 0.57 | -20 | 4.95 | 0.04 | -10 | 1.5 | 0.27 | -10 | 0.93 | 49 | 74 | -10 | 1 | 18.8 | 2.11 | 51 | 130 | 113.69 | 0.002 | 0.002 | 0.004 | 0.001 | 0.002 | 0 | 0 | 0 | 0 | 0 | 0 | 0 | 0 | 0 | 0 | 0.013 | 13 | 0.001 | 0 | 0.018 | 0.003 | 0
112902B | 112902B | 0 | 0 | -0.2 | 0.22 | 2 |  | -10 | 1730 | 5730 | -0.5 | 3 | 0.47 | -0.5 | 7.2 | 7 | 14 | 20 | 0.43 | 134 | 0.55 | 0.23 | 0.25 | 2.06 | -10 | 2 | 0.66 | 0.2 | -1 | 0.08 | 0.03 | -10 | 3.6 | 0.03 | 0.17 | 1235 | -1 | -0.01 | 0.9 | 3.3 | 7 | 30 | 3 | 0.85 | 4.3 | 0.17 | -2 | 1 | 0.76 | 1 | 27 | 55.4 | -0.1 | 0.11 | -20 | 0.35 | 0.01 | -10 | -0.5 | 0.02 | -10 | 0.08 | 8 | 9 | -10 | -1 | 2.5 | 0.18 | 6 | 6 | 20.32 | 0 | 0 | 0.001 | 0 | 0 | 0 | 0 | 0 | 0 | 0 | 0 | 0 | 0 | 0 | 0 | 0.002 | 10 | 0 | 0 | 0.001 | 0 | 0
CG3 | CG3 | 345486 | 6694900 | -0.2 | 2.89 | 247 |  | -10 | 60 | 507 | -0.5 | 9 | 2 | -0.5 | 72.5 | 19 | 62 | 80 | 0.98 | 55 | 6.57 | 4.03 | 1.51 | 3.47 | 10 | 19 | 6.63 | 6.6 | -1 | 1.3 | 0.33 | 20 | 34.3 | 0.56 | 2.54 | 457 | -1 | 0.1 | 19.1 | 33.7 | 304 | 800 | 17 | 8.74 | 115.5 | -0.01 | 35 | 11 | 6.88 | 3 | 61 | 138 | 1.3 | 1.1 | -20 | 10.5 | 0.56 | -10 | -0.5 | 0.56 | -10 | 2.49 | 118 | 197 | -10 | 2 | 34.6 | 3.45 | 83 | 242 | 216.43 | 0.004 | 0.004 | 0.008 | 0.001 | 0.004 | 0.001 | 0 | 0.001 | 0 | 0.001 | 0 | 0 | 0 | 0 | 0 | 0.026 | 12 | 0.001 | 0 | 0.033 | 0.003 | 0
G1 | G1 | 345475 | 6695903 | -0.2 | 0.84 | 2150 |  | 10 | 110 | 144.5 | 7.3 | 853 | 0.12 | -0.5 | 354 | 309 | 15 | 30 | 1.46 | 1000 | 5.31 | 2.91 | 2.47 | 3.79 | -10 | 9.4 | 12.45 | 0.9 | 1 | 0.97 | 0.3 | 210 | 265 | 0.3 | 0.47 | 294 | -1 | -0.01 | 8 | 93.2 | 72300 | 620 | 38 | 32.4 | 29.5 | -0.01 | 2150 | 11 | 12.55 | 1 | 63 | 200 | 0.3 | 1.31 | -20 | 8.14 | -0.01 | -10 | -0.5 | 0.36 | 100 | 106 | 59 | 94 | -10 | 3 | 22.5 | 2.23 | 171 | 33 | 807.96 | 0.003 | 0.031 | 0.041 | 0.004 | 0.011 | 0.001 | 0 | 0.001 | 0 | 0.001 | 0 | 0 | 0 | 0 | 0 | 0.095 | 3 | 0.001 | 0.012 | 0.004 | 0.001 | 0
G10 | G10 | 345500 | 6695910 | 0.7 | 0.72 | 1720 | 0.009 | -10 | 100 | 133 | 1.8 | 81 | 0.06 | 4.1 | 69.8 | 126 | 14 | 40 | 3.35 | 2050 | 4.71 | 2.54 | 1.25 | 5.5 | -10 | 14.7 | 5.64 | 1.6 | -1 | 0.92 | 0.22 | 30 | 43.5 | 0.28 | 0.53 | 6100 | 2 | -0.01 | 7.6 | 26.8 | 67800 | 380 | 60 | 7.72 | 41.5 | -0.01 | 456 | 7 | 5.34 | 1 | 17 | 60.5 | 0.4 | 0.8 | -20 | 5.29 | -0.01 | -10 | 1.2 | 0.33 | 10 | 12.35 | 145 | 162 | -10 | 4 | 25.5 | 2.2 | 359 | 64 | 197.33 | 0.003 | 0.005 | 0.008 | 0.001 | 0.003 | 0.001 | 0 | 0.001 | 0 | 0.001 | 0 | 0 | 0 | 0 | 0 | 0.023 | 9 | 0.001 | 0.001 | 0.009 | 0.001 | 0
G11 | G11 | 345511 | 6695916 | 0.6 | 1.33 | 1820 | 0.012 | -10 | 90 | 141.5 | 1.2 | 84 | 0.13 | 2.8 | 275 | 214 | 30 | 60 | 5.41 | 2430 | 4.03 | 2.4 | 2.37 | 5.71 | -10 | 17.9 | 10.2 | 2.6 | -1 | 0.74 | 0.42 | 130 | 185 | 0.29 | 1.35 | 2900 | 2 | -0.01 | 13.4 | 86.3 | 86500 | 510 | 80 | 27.5 | 69.2 | -0.01 | 563 | 7 | 13.25 | 2 | 42 | 157 | 0.7 | 0.94 | -20 | 11.25 | -0.01 | -10 | 2.8 | 0.27 | -10 | 11.9 | 110 | 158 | -10 | 4 | 24.1 | 2.05 | 618 | 105 | 634.44 | 0.003 | 0.022 | 0.032 | 0.003 | 0.01 | 0.002 | 0 | 0.001 | 0 | 0 | 0 | 0 | 0 | 0 | 0 | 0.074 | 4 | 0.001 | 0.001 | 0.014 | 0.002 | 0
G14 | G14 | 345734 | 6696129 | -0.2 | 3.27 | 34 | 0.001 | -10 | 180 | 424 | 2 | 3 | 0.93 | -0.5 | 63.2 | 21 | 62 | 80 | 6.11 | 62 | 6.18 | 3.8 | 1.46 | 3.9 | 10 | 21.4 | 6.63 | 6.3 | -1 | 1.25 | 1.39 | 20 | 31.1 | 0.54 | 3.04 | 533 | -1 | 0.18 | 16.2 | 31.2 | 462 | 670 | 16 | 8.02 | 98.9 | -0.01 | 8 | 4 | 6.47 | 3 | 20 | 108 | 1.3 | 1.02 | -20 | 9.96 | 0.45 | -10 | 0.5 | 0.54 | -10 | 2.37 | 145 | 199 | -10 | 2 | 31.9 | 3.46 | 71 | 240 | 196.77 | 0.004 | 0.004 | 0.007 | 0.001 | 0.004 | 0.001 | 0 | 0.001 | 0 | 0.001 | 0 | 0 | 0 | 0 | 0 | 0.023 | 12 | 0.001 | 0 | 0.032 | 0.002 | 0
G2 | G2 | 345475 | 6695893 | -0.2 | 1.71 | 279 |  | 150 | 30 | 97.8 | 1.4 | 13 | 0.1 | -0.5 | 122.5 | 29 | 34 | 110 | 1.32 | 223 | 12.9 | 8.88 | 3.17 | 3.37 | -10 | 28.5 | 12 | 5.3 | -1 | 2.79 | 0.2 | 40 | 60.5 | 1.06 | 0.74 | 1370 | 1 | 0.04 | 18.6 | 55.1 | 678 | 570 | 35 | 14.95 | 36.5 | -0.01 | 55 | 3 | 11.95 | 4 | 9 | 142.5 | 1.2 | 2.11 | 90 | 100 | 0.01 | -10 | -0.5 | 1.27 | -10 | 3.44 | 33 | 177 | -10 | 27 | 81.4 | 7.9 | 98 | 188 | 398.48 | 0.01 | 0.007 | 0.014 | 0.002 | 0.006 | 0.001 | 0 | 0.001 | 0 | 0.001 | 0 | 0.001 | 0 | 0.001 | 0 | 0.047 | 13 | 0.011 | 0 | 0.025 | 0.003 | 0
G3 | G3 | 345494 | 6695896 | -0.2 | 4.13 | 40 |  | -10 | 80 | 405 | 4 | 4 | 0.11 | -0.5 | 135.5 | 28 | 70 | 100 | 13.75 | 200 | 8.58 | 5.33 | 2.75 | 5.39 | 10 | 30.6 | 10.95 | 5.2 | 1 | 1.78 | 1.26 | 50 | 64.8 | 0.7 | 1.71 | 2320 | -1 | 0.02 | 16.4 | 63 | 379 | 490 | 5 | 17.1 | 186 | -0.01 | 12 | 8 | 12.25 | 4 | 14 | 55.3 | 1.2 | 1.66 | -20 | 19.55 | 0.06 | -10 | 0.8 | 0.76 | -10 | 3.31 | 82 | 172 | -10 | 9 | 46 | 4.74 | 144 | 173 | 375.9 | 0.006 | 0.008 | 0.016 | 0.002 | 0.007 | 0.001 | 0 | 0.001 | 0 | 0.001 | 0 | 0.001 | 0 | 0.001 | 0 | 0.044 | 10 | 0.002 | 0 | 0.023 | 0.002 | 0
G4 | G4 | 345495 | 6695899 | 0.5 | 0.75 | 1270 |  | 10 | 110 | 143 | 3.1 | 25 | 0.08 | 3.3 | 340 | 504 | 18 | 60 | 5.78 | 941 | 9 | 5.03 | 2.7 | 6.88 | -10 | 14.2 | 13.5 | 3.1 | -1 | 1.71 | 0.28 | 120 | 212 | 0.54 | 0.17 | 6960 | 6 | -0.01 | 33.9 | 96.6 | 10001 | 690 | 144 | 31.2 | 57.5 | 0.01 | 364 | 9 | 14.2 | 1 | 41 | 96.4 | 1.5 | 1.82 | 30 | 30.3 | -0.01 | 10 | 1.2 | 0.68 | -10 | 5.06 | 96 | 164 | -10 | 11 | 46.4 | 3.96 | 187 | 146 | 779.34 | 0.006 | 0.025 | 0.04 | 0.004 | 0.011 | 0.002 | 0 | 0.002 | 0 | 0.001 | 0 | 0.001 | 0 | 0 | 0 | 0.092 | 5 | 0.003 | 0.001 | 0.02 | 0.005 | 0
G5 | G5 | 0 | 0 | 3 | 5.74 | 314 |  | 70 | 110 | 297 | 4.7 | 470 | 0.1 | 0.5 | 92 | 10 | 46 | 100 | 15.3 | 10001 | 8.13 | 5.2 | 1.72 | 2.24 | 20 | 29.7 | 8.79 | 5.5 | -1 | 1.7 | 2.89 | 40 | 42.1 | 0.7 | 0.54 | 259 | 3 | 0.02 | 17.3 | 43.8 | 293 | 640 | 360 | 11.4 | 205 | 0.01 | 73 | 15 | 9.79 | 6 | 10 | 28.8 | 1.1 | 1.4 | -20 | 15.7 | 0.01 | -10 | 1 | 0.75 | -10 | 5.27 | 113 | 226 | -10 | 7 | 46.8 | 4.76 | 118 | 184 | 279.04 | 0.006 | 0.005 | 0.011 | 0.001 | 0.005 | 0.001 | 0 | 0.001 | 0 | 0.001 | 0 | 0.001 | 0 | 0.001 | 0 | 0.033 | 12 | 0.002 | 0.001 | 0.025 | 0.002 | 0
G6 | G6 | 345495 | 6695899 | 0.8 | 0.89 | 733 | 0.003 | 10 | 20 | 57.8 | 2.1 | 175 | 0.08 | 2.5 | 252 | 270 | 14 | 40 | 3.39 | 418 | 6.47 | 3.56 | 1.98 | 1.78 | -10 | 14.4 | 9.72 | 2.7 | -1 | 1.23 | 0.37 | 110 | 164 | 0.37 | 0.21 | 364 | 1 | -0.01 | 25.2 | 74.9 | 38000 | 430 | 69 | 24.5 | 47.8 | -0.01 | 888 | 6 | 10 | 1 | 32 | 84 | 1 | 1.21 | 20 | 18.6 | 0.01 | -10 | -0.5 | 0.45 | 50 | 60.4 | 39 | 85 | -10 | 4 | 36.9 | 2.79 | 241 | 130 | 590.08 | 0.005 | 0.019 | 0.03 | 0.003 | 0.009 | 0.001 | 0 | 0.001 | 0 | 0.001 | 0 | 0 | 0 | 0 | 0 | 0.069 | 5 | 0.002 | 0.007 | 0.018 | 0.004 | 0
G7 | G7 | 345496 | 6695911 | 10.7 | 0.36 | 10001 |  | -10 | 30 | 61.3 | 1.1 | 270000 | 0.1 | 8.6 | 121.5 | 240 | 19 | 20 | 0.44 | 671 | 12.35 | 4.78 | 5.48 | 1.38 | -10 | 2.8 | 17.15 | 0.5 | -1 | 1.96 | 0.04 | 40 | 74 | 0.35 | 0.16 | 165 | 5 | 0.01 | 17.9 | 57.2 | 29200 | 610 | 2080 | 14.8 | 6 | 0.55 | 10001 | 3 | 17.4 | -1 | 16 | 46.9 | 0.2 | 2.71 | -20 | 15.35 | 0.01 | 10 | -0.5 | 0.53 | 630 | 658 | 180 | 207 | -10 | 7 | 52.7 | 2.89 | 144 | 23 | 385.8 | 0.007 | 0.009 | 0.014 | 0.002 | 0.007 | 0.002 | 0.001 | 0.002 | 0 | 0.001 | 0 | 0.001 | 0 | 0 | 0 | 0.046 | 12 | 0.002 | 0.078 | 0.003 | 0.003 | 0
G8 | G8 | 345505 | 6695913 | 0.7 | 2.28 | 723 | 0.001 | 20 | 80 | 277 | 2.4 | 7 | 0.16 | 1.2 | 176.5 | 420 | 24 | 70 | 10.65 | 2000 | 6.74 | 3.93 | 2.29 | 3.02 | -10 | 25.1 | 10.25 | 4.4 | -1 | 1.32 | 1.02 | 70 | 98 | 0.51 | 0.39 | 2630 | 1 | -0.01 | 16.9 | 69.4 | 26500 | 860 | 53 | 19.85 | 148 | -0.01 | 49 | 8 | 11.05 | 2 | 29 | 94.1 | 1.2 | 1.24 | -20 | 11.65 | 0.01 | -10 | 1.4 | 0.56 | -10 | 4.44 | 71 | 157 | -10 | 5 | 36.5 | 3.48 | 279 | 162 | 441.62 | 0.005 | 0.011 | 0.021 | 0.002 | 0.008 | 0.001 | 0 | 0.001 | 0 | 0.001 | 0 | 0 | 0 | 0 | 0 | 0.052 | 7 | 0.001 | 0.001 | 0.022 | 0.002 | 0
G9 | G9 | 345500 | 6695910 | 0.2 | 1.15 | 2360 | 0.007 | -10 | 40 | 187.5 | 1.7 | 30 | 0.1 | 2.1 | 115 | 150 | 10 | 60 | 8.69 | 2250 | 7.39 | 4.46 | 1.7 | 4.78 | -10 | 24.6 | 8.11 | 4.2 | -1 | 1.5 | 0.52 | 40 | 67.9 | 0.57 | 0.41 | 834 | 1 | -0.01 | 16.7 | 46 | 57900 | 350 | 89 | 13.05 | 125.5 | -0.01 | 695 | 5 | 7.96 | 3 | 10 | 23.2 | 1.1 | 1.21 | -20 | 11.05 | -0.01 | -10 | 1.1 | 0.61 | -10 | 8.54 | 59 | 150 | -10 | 4 | 40.9 | 3.82 | 221 | 149 | 320.18 | 0.005 | 0.008 | 0.013 | 0.002 | 0.005 | 0.001 | 0 | 0.001 | 0 | 0.001 | 0 | 0.001 | 0 | 0 | 0 | 0.038 | 9 | 0.001 | 0.001 | 0.02 | 0.002 | 0
GD2 | GD2 | 0 | 0 | -0.2 | 0.43 | 63 |  | 10 | 20 | 22.4 | 0.9 | 289 | 0.1 | -0.5 | 14.2 | 2 | 15 | 20 | 0.62 | 23 | 1.13 | 0.74 | 0.26 | 4.42 | -10 | 3.3 | 1.16 | 5.8 | -1 | 0.24 | 0.08 | 10 | 7.3 | 0.12 | 0.05 | 123 | 1 | 0.03 | 36.3 | 4 | 91 | 60 | 12 | 1.17 | 11.6 | -0.01 | 40 | 2 | 1.04 | 1 | 4 | 7.9 | 1.9 | 0.19 | -20 | 4.29 | 0.01 | -10 | -0.5 | 0.11 | -10 | 1.86 | 16 | 18 | -10 | 2 | 6.5 | 0.71 | 12 | 300 | 38.87 | 0.001 | 0.001 | 0.002 | 0 | 0 | 0 | 0 | 0 | 0 | 0 | 0 | 0 | 0 | 0 | 0 | 0.005 | 12 | 0 | 0 | 0.041 | 0.005 | 0
GD22 | GD-22 | 344477.94 | 6697352.02 | -0.2 | 2.28 | 16 |  | -10 | 130 | 161 | 1.6 | 90 | 0.64 | -0.5 | 364 | -1 | 10 | 10 | 0.91 | 10 | 6.22 | 3.32 | 2.48 | 5.63 | 10 | 47.8 | 11 | 14.3 | -1 | 1.18 | 1.53 | 260 | 281 | 0.32 | 0.13 | 254 | 16 | 1.2 | 2180 | 70 | 33 | 100 | 56 | 28.6 | 167.5 | -0.01 | 9 | 1 | 8.8 | 26 | 44 | 66 | 88.8 | 1.31 | 20 | 27.1 | 0.05 | -10 | -0.5 | 0.39 | 50 | 55.9 | 10 | 13 | -10 | 12 | 41.4 | 2.28 | 26 | 467 | 822.3 | 0.005 | 0.033 | 0.043 | 0.003 | 0.008 | 0.001 | 0 | 0.001 | 0 | 0.001 | 0 | 0 | 0 | 0 | 0 | 0.097 | 3 | 0.003 | 0.007 | 0.063 | 0.312 | 0.011
GD4 | GD4 | 344150 | 6697111 | -0.2 | 0.23 | 25 |  | -10 | 40 | 50.7 | 1.1 | 196 | 0.12 | -0.5 | 1740 | -1 | 21 | 30 | 0.33 | 5 | 100.5 | 48.5 | 30.5 | 10.85 | -10 | 14.4 | 110.5 | 58.1 | 1 | 18.9 | 0.17 | 1150 | 1505 | 3.21 | 0.1 | 702 | 1 | 0.05 | 444 | 426 | 48 | 770 | 47 | 146.5 | 38.9 | -0.01 | 23 | 3 | 100.5 | 85 | 26 | 26.8 | 15 | 18.6 | 130 | 153.5 | 0.15 | -10 | -0.5 | 5.48 | -10 | 7.9 | 28 | 38 | -10 | 10 | 656 | 28.2 | 36 | 2680 | 4938.39 | 0.083 | 0.177 | 0.204 | 0.017 | 0.05 | 0.012 | 0.004 | 0.013 | 0.002 | 0.012 | 0.002 | 0.006 | 0.001 | 0.003 | 0 | 0.584 | 7 | 0.017 | 0.001 | 0.362 | 0.064 | 0.002
GD54 | GD-54 | 345781 | 6695481 | -0.2 | 7.07 | 12 |  | 10 | 110 | 246 | 3.8 | 35 | 0.72 | -0.5 | 702 | 2 | 2 | -10 | 3.57 | 7 | 23.7 | 16.7 | 6.91 | 1.51 | 20 | 35.6 | 30 | 9.7 | 1 | 5.15 | 2.32 | 360 | 396 | 2.49 | 0.14 | 1030 | 1 | 4.1 | 411 | 191 | 16 | 260 | 12 | 68.3 | 231 | 0.01 | 4 | -1 | 27.5 | 4 | 399 | 428 | 27.4 | 4.34 | 50 | 45.9 | 0.25 | -10 | -0.5 | 2.56 | 10 | 14.35 | 2 | 7 | -10 | 2 | 148.5 | 16.85 | 78 | 638 | 1642 | 0.019 | 0.046 | 0.082 | 0.008 | 0.022 | 0.003 | 0.001 | 0.003 | 0 | 0.003 | 0.001 | 0.002 | 0 | 0.002 | 0 | 0.193 | 6 | 0.005 | 0.002 | 0.086 | 0.059 | 0.003
GD65 | GD-65 | 346414 | 6697005 | -0.2 | 6.52 | 18 |  | 20 | 90 | 260 | 15.4 | 44 | 1.13 | -0.5 | 803 | 2 | 2 | -10 | 9.82 | 4 | 18.6 | 11.55 | 6.59 | 0.91 | 20 | 38.8 | 30.4 | 11.8 | 1 | 3.77 | 1.3 | 420 | 457 | 1.62 | 0.13 | 1605 | 1 | 4.4 | 557 | 218 | 21 | 340 | 18 | 78.2 | 223 | 0.01 | 5 | -1 | 27.8 | 4 | 775 | 794 | 33.3 | 3.86 | 60 | 57.7 | 0.24 | -10 | -0.5 | 1.63 | 10 | 19.1 | 1 | 7 | -10 | 2 | 99.8 | 10.75 | 120 | 790 | 1772.57 | 0.013 | 0.054 | 0.094 | 0.009 | 0.025 | 0.003 | 0.001 | 0.004 | 0 | 0.002 | 0 | 0.001 | 0 | 0.001 | 0 | 0.208 | 5 | 0.007 | 0.002 | 0.107 | 0.08 | 0.004
GD66 | GD-66 | 345480 | 6696460 | -0.2 | 1.09 | 21 |  | 10 | 80 | 368 | 1.3 | 23 | 0.03 | -0.5 | 116 | 20 | 11 | 70 | 5.72 | 211 | 4.89 | 3.04 | 1.4 | 2.93 | -10 | 21.3 | 6.58 | 5.3 | -1 | 0.99 | 0.46 | 50 | 70.5 | 0.41 | 0.13 | 317 | 1 | 0.02 | 17.8 | 38.6 | 32 | 230 | 22 | 12.05 | 88.6 | -0.01 | 3 | 6 | 6.44 | 2 | 15 | 83.8 | 0.9 | 0.94 | -20 | 14.3 | 0.01 | -10 | -0.5 | 0.43 | -10 | 3.22 | 59 | 185 | -10 | 5 | 26.1 | 2.83 | 36 | 195 | 291.2 | 0.003 | 0.008 | 0.014 | 0.001 | 0.005 | 0.001 | 0 | 0.001 | 0 | 0.001 | 0 | 0 | 0 | 0 | 0 | 0.034 | 7 | 0.002 | 0 | 0.026 | 0.003 | 0
GD67 | GD-67 / 112856 | 345617 | 6696006 | 0.3 | 0.59 | 10 |  | -10 | 20 | 27.1 | 1.6 | 34 | 6.61 | -0.5 | 38.3 | 9 | 7 | 10 | 0.47 | 659 | 4.58 | 2.27 | 1.05 | 2.13 | -10 | 3.5 | 4.68 | 0.5 | 1 | 0.87 | 0.14 | 20 | 19.3 | 0.22 | 3.16 | 1810 | -1 | 0.15 | 15 | 15.7 | 21 | 30 | 15 | 4.49 | 8.5 | 0.07 | 6 | 2 | 4.09 | 1 | 71 | 69 | 0.8 | 0.84 | -20 | 1.91 | 0.01 | -10 | -0.5 | 0.29 | -10 | 0.69 | 10 | 12 | -10 | 1 | 24.4 | 1.58 | 16 | 25 | 122.66 | 0.003 | 0.002 | 0.004 | 0.001 | 0.002 | 0 | 0 | 0.001 | 0 | 0.001 | 0 | 0 | 0 | 0 | 0 | 0.015 | 13 | 0 | 0 | 0.003 | 0.002 | 0
GD68 | GD-68 | 345617 | 6696006 | 0.2 | 1.3 | 101 |  | -10 | 80 | 302 | 0.9 | 20 | 9.7 | -0.5 | 185.5 | 30 | 38 | 60 | 0.84 | 54 | 7.18 | 4.16 | 2.2 | 3.07 | 10 | 12.4 | 10.4 | 3.8 | -1 | 1.4 | 0.21 | 70 | 93 | 0.52 | 2.97 | 2120 | 1 | 0.01 | 12.9 | 61.1 | 75 | 780 | 126 | 19.45 | 74.5 | -0.01 | 5 | 17 | 10.2 | 1 | 85 | 102.5 | 0.6 | 1.42 | 30 | 27.2 | 0.01 | -10 | -0.5 | 0.57 | -10 | 1.47 | 160 | 232 | -10 | 7 | 37.5 | 3.59 | 21 | 149 | 438.19 | 0.005 | 0.011 | 0.022 | 0.002 | 0.007 | 0.001 | 0 | 0.001 | 0 | 0.001 | 0 | 0 | 0 | 0 | 0 | 0.052 | 7 | 0.003 | 0 | 0.02 | 0.002 | 0
GD69A | GD-69A | 345678 | 6696052 | -0.2 | 1.4 | 16 |  | 10 | 90 | 115 | 11.5 | 16 | 1.23 | -0.5 | 2120 | 7 | 21 | 30 | 9.54 | 46 | 51.5 | 28.3 | 15.45 | 4.8 | 20 | 68.6 | 82.2 | 78.3 | 1 | 9.67 | 1.22 | 1180 | 1295 | 2.8 | 1.64 | 4190 | 5 | 0.45 | 1925 | 546 | 26 | 760 | 25 | 199 | 197.5 | -0.01 | 5 | 2 | 76.2 | 22 | 91 | 109.5 | 56.1 | 10.5 | 180 | 219 | 0.17 | -10 | 0.5 | 3.62 | -10 | 29.7 | 46 | 60 | 10 | 49 | 287 | 21.5 | 194 | 4520 | 4748.74 | 0.036 | 0.152 | 0.248 | 0.023 | 0.064 | 0.009 | 0.002 | 0.009 | 0.001 | 0.006 | 0.001 | 0.003 | 0 | 0.002 | 0 | 0.558 | 5 | 0.025 | 0.004 | 0.611 | 0.275 | 0.007
GD69B | GD-69B | 345678 | 6696052 | -0.2 | 1.52 | 16 |  | 60 | 60 | 167 | 9.2 | 7 | 1.48 | -0.5 | 558 | 1 | 1 | 10 | 7.56 | 6 | 18.8 | 14.1 | 3.79 | 5.11 | 10 | 53 | 21.1 | 92.8 | 1 | 4.24 | 0.99 | 370 | 376 | 2.16 | 0.52 | 1810 | 10 | 0.12 | 1610 | 123 | 13 | 20 | 34 | 48.7 | 417 | 0.01 | 4 | -1 | 17.25 | 44 | 200 | 339 | 75.1 | 3.18 | 40 | 41.6 | 0.06 | -10 | 0.5 | 2.25 | 10 | 30.5 | 3 | 5 | 10 | 30 | 118.5 | 14.65 | 251 | 4660 | 1325.72 | 0.015 | 0.044 | 0.065 | 0.006 | 0.014 | 0.002 | 0 | 0.002 | 0 | 0.002 | 0 | 0.002 | 0 | 0.002 | 0 | 0.156 | 6 | 0.005 | 0.004 | 0.629 | 0.23 | 0.009
GD7 | GD-7 | 344151 | 6696923 | -0.2 | 0.8 | 12 |  | -10 | 20 | 30.7 | 2 | 49 | 0.16 | -0.5 | 415 | -1 | 4 | 10 | 0.93 | 4 | 3.84 | 2.43 | 1.76 | 1.94 | 10 | 70.6 | 10.25 | 22 | -1 | 0.74 | 0.33 | 310 | 367 | 0.42 | 0.15 | 219 | 6 | 0.58 | 220 | 78.3 | 17 | 290 | 33 | 32.7 | 154.5 | -0.01 | 7 | -1 | 8.34 | 17 | 29 | 32.2 | 6.1 | 0.97 | 30 | 28.4 | 0.03 | -10 | -0.5 | 0.34 | -10 | 3.51 | 3 | 8 | -10 | 3 | 26.7 | 2.45 | 52 | 1335 | 951.24 | 0.003 | 0.043 | 0.049 | 0.004 | 0.009 | 0.001 | 0 | 0.001 | 0 | 0 | 0 | 0 | 0 | 0 | 0 | 0.112 | 2 | 0.003 | 0 | 0.18 | 0.031 | 0.001
GD70 | GD-70 / 112857 | 345551 | 6696232 | -0.2 | 5.72 | 7 |  | -10 | 10 | 35.1 | 1.7 | 5 | 0.97 | -0.5 | 90.9 | 30 | 53 | 60 | 1.44 | 107 | 8.63 | 4.99 | 2.82 | 9.9 | 20 | 19.4 | 8.88 | 5.8 | -1 | 1.74 | 0.07 | 30 | 53.6 | 0.65 | 6.71 | 1190 | -1 | 0.02 | 26.8 | 34.9 | 35 | 1060 | 2 | 9.73 | 11.8 | -0.01 | -2 | 26 | 7.8 | 2 | 7 | 22.8 | 1.3 | 1.49 | -20 | 6.68 | 0.65 | -10 | -0.5 | 0.72 | -10 | 1.55 | 351 | 419 | -10 | 3 | 46 | 4.24 | 110 | 215 | 277.09 | 0.006 | 0.006 | 0.011 | 0.001 | 0.004 | 0.001 | 0 | 0.001 | 0 | 0.001 | 0 | 0.001 | 0 | 0 | 0 | 0.033 | 12 | 0.001 | 0 | 0.029 | 0.004 | 0
GD72 | GD-72 / 112859 | 345570 | 6696392 | 1.5 | 4.02 | 11 |  | 80 | 20 | 133.5 | 2.9 | 7 | 6.34 | -0.5 | 108.5 | 11 | 54 | 100 | 6.28 | 495 | 5.42 | 3.15 | 1.25 | 2.57 | 10 | 17.5 | 6.51 | 3.7 | -1 | 1.04 | 2.19 | 40 | 62.9 | 0.43 | 3.54 | 1545 | 1 | 0.02 | 23 | 35.2 | 24 | 590 | 471 | 11.05 | 93.6 | 0.02 | 6 | 17 | 6.18 | 2 | 56 | 61.3 | 1.3 | 1.02 | -20 | 10.9 | 0.02 | -10 | -0.5 | 0.43 | -10 | 2.21 | 85 | 145 | -10 | 3 | 27.8 | 2.91 | 84 | 141 | 273.79 | 0.004 | 0.007 | 0.013 | 0.001 | 0.004 | 0.001 | 0 | 0.001 | 0 | 0.001 | 0 | 0 | 0 | 0 | 0 | 0.032 | 8 | 0.001 | 0 | 0.019 | 0.003 | 0
GD73 | GD-73 | 345516.25 | 6696295.25 | -0.2 | 4.25 | 132 |  | 10 | 80 | 410 | 33 | 14 | 0.16 | 0.8 | 131 | 6 | 56 | 60 | 40.8 | 162 | 4.24 | 2.94 | 1.01 | 8.71 | 30 | 43 | 5.97 | 16 | -1 | 0.92 | 2.28 | 70 | 129.5 | 0.43 | 3.71 | 1405 | 67 | 0.03 | 182.5 | 34.9 | 91 | 780 | 89 | 11.6 | 529 | 0.01 | 3 | 11 | 5.77 | 7 | 22 | 50 | 1.2 | 0.82 | 470 | 481 | 0.13 | -10 | 1.4 | 0.44 | -10 | 2.97 | 143 | 173 | -10 | 4 | 25 | 2.76 | 517 | 748 | 357.3 | 0.003 | 0.015 | 0.015 | 0.001 | 0.004 | 0.001 | 0 | 0.001 | 0 | 0 | 0 | 0 | 0 | 0 | 0 | 0.042 | 5 | 0.055 | 0 | 0.101 | 0.026 | 0
GD74 | GD-74 | 345550 | 6695700 | -0.2 | 3.71 | 8 |  | 10 | 10 | 114 | 1.5 | 2 | 3.13 | -0.5 | 54.5 | 10 | 54 | 90 | 1.65 | 39 | 4.54 | 2.57 | 1.12 | 3.48 | 10 | 16.6 | 4.7 | 2.9 | -1 | 0.88 | 0.16 | 20 | 26.5 | 0.37 | 3.72 | 675 | 1 | 0.04 | 12.7 | 23.9 | 38 | 450 | 9 | 6.37 | 36.3 | 0.01 | 3 | 1 | 5.06 | 2 | 30 | 243 | 0.8 | 0.77 | -20 | 9.56 | 0.17 | -10 | -0.5 | 0.37 | -10 | 1.91 | 48 | 117 | -10 | 2 | 24.9 | 2.26 | 70 | 109 | 158.81 | 0.003 | 0.003 | 0.006 | 0.001 | 0.003 | 0.001 | 0 | 0.001 | 0 | 0.001 | 0 | 0 | 0 | 0 | 0 | 0.019 | 11 | 0.001 | 0 | 0.015 | 0.002 | 0
R4 | R4 | 344797 | 6696756 | -0.2 | 1.7 | 1070 |  | -10 | 50 | 153.5 | 5.6 | 11450 | 0.04 | -0.5 | 180.5 | 13 | 7 | 10 | 6.22 | 45 | 2.43 | 1.3 | 1.1 | 6.72 | 20 | 46.9 | 4.93 | 32.3 | 1 | 0.45 | 1.37 | 110 | 118 | 0.19 | 1.39 | 749 | -1 | 0.34 | 1165 | 33.2 | 1525 | 90 | 116 | 13.25 | 341 | 0.02 | 1230 | -1 | 4.17 | 34 | 21 | 88 | 59.1 | 0.55 | 60 | 66.3 | 0.09 | -10 | 0.5 | 0.16 | 70 | 75.7 | 16 | 15 | -10 | 6 | 14.8 | 1.1 | 94 | 1355 | 376.13 | 0.002 | 0.014 | 0.021 | 0.002 | 0.004 | 0 | 0 | 0.001 | 0 | 0 | 0 | 0 | 0 | 0 | 0 | 0.044 | 3 | 0.008 | 0.009 | 0.183 | 0.167 | 0.007
R5 | R5 | 344554 | 6697095 | -0.2 | 2.47 | 39 |  | -10 | 20 | 40.3 | 2.2 | 358 | 3.29 | 0.7 | 270 | 2 | 3 | -10 | 0.41 | 194 | 6.55 | 5.73 | 1.37 | 2.39 | 20 | 63.3 | 7.68 | 178 | -1 | 1.58 | 0.76 | 190 | 216 | 1.14 | 0.07 | 539 | 9 | 1.62 | 1900 | 48.4 | 61 | 70 | 146 | 20.1 | 65 | -0.01 | 36 | -1 | 5.76 | 21 | 180 | 194 | 101.5 | 1.08 | 40 | 84 | 0.09 | -10 | -0.5 | 1 | 20 | 13.5 | 4 | 5 | -10 | 10 | 48.9 | 7.06 | 208 | 10001 | 642.35 | 0.006 | 0.025 | 0.032 | 0.002 | 0.006 | 0.001 | 0 | 0.001 | 0 | 0.001 | 0 | 0.001 | 0 | 0.001 | 0 | 0.076 | 5 | 0.01 | 0.002 | 1.351 | 0.272 | 0.012
R8 | R8 | 345758 | 6693661 | -0.2 | 3.19 | 188 |  | 50 | 100 | 207 | 1.7 | 2240 | 9.3 | -0.5 | 58.8 | 17 | 21 | 30 | 6.38 | 38 | 5.4 | 3.17 | 1.24 | 4.04 | 10 | 16.9 | 5.73 | 8.3 | -1 | 1.11 | 1.84 | 30 | 31.9 | 0.44 | 4.92 | 2060 | -1 | 0.09 | 155.5 | 22.6 | 305 | 1010 | 21 | 6.26 | 115.5 | 0.01 | 218 | 11 | 5.26 | 5 | 45 | 53.6 | 8 | 0.95 | -20 | 12.15 | 0.06 | -10 | 0.6 | 0.47 | 10 | 11.45 | 118 | 150 | -10 | 3 | 28.6 | 2.96 | 30 | 358 | 174.89 | 0.004 | 0.004 | 0.007 | 0.001 | 0.003 | 0.001 | 0 | 0.001 | 0 | 0.001 | 0 | 0 | 0 | 0 | 0 | 0.021 | 12 | 0.001 | 0.001 | 0.048 | 0.022 | 0.001
RLS-1 | RLS-1 | 0 | 0 | -0.2 | 2.91 | 50 |  | -10 | 60 | 223 | 0.9 | 3 | 2.51 | -0.5 | 49.6 | 32 | 42 | 50 | 1.36 | 81 | 8.13 | 4.44 | 2.02 | 9.19 | 20 | 20.1 | 7.13 | 5.5 | -1 | 1.59 | 0.04 | 10 | 21.8 | 0.66 | 3.48 | 822 | -1 | 0.03 | 14.7 | 28.4 | 125 | 1210 | 10 | 6.71 | 21.3 | -0.01 | 8 | 22 | 7.24 | 3 | 33 | 89.1 | 1 | 1.27 | -20 | 4.96 | 0.13 | -10 | -0.5 | 0.64 | -10 | 1.3 | 286 | 332 | -10 | 1 | 41.7 | 4.28 | 114 | 206 | 185.61 | 0.005 | 0.003 | 0.006 | 0.001 | 0.003 | 0.001 | 0 | 0.001 | 0 | 0.001 | 0 | 0.001 | 0 | 0 | 0 | 0.022 | 16 | 0.001 | 0 | 0.028 | 0.002 | 0
T12 | T12 | 345540 | 6695993 | 0.9 | 2.3 | 109 |  | -10 | 80 | 333 | 0.9 | 11 | 0.58 | -0.5 | 46 | 590 | 75 | 100 | 1.27 | 79 | 2.95 | 1.96 | 0.84 | 6.57 | 10 | 13.2 | 3.49 | 5.9 | -1 | 0.6 | 0.88 | 20 | 21.9 | 0.38 | 1.49 | 533 | 5 | 0.25 | 16.9 | 20.2 | 159 | 1470 | 376 | 5.47 | 102.5 | 0.02 | 2 | 20 | 4.14 | 7 | 41 | 66 | 1.1 | 0.53 | -20 | 4.85 | 0.06 | -10 | -0.5 | 0.29 | -10 | 1.45 | 279 | 344 | -10 | 8 | 14.7 | 2.01 | 48 | 223 | 125.46 | 0.002 | 0.003 | 0.005 | 0.001 | 0.002 | 0 | 0 | 0 | 0 | 0 | 0 | 0 | 0 | 0 | 0 | 0.015 | 10 | 0.001 | 0 | 0.03 | 0.002 | 0
T13 | T13 | 345628 | 6696018 | -0.2 | 3.84 | 17 |  | -10 | 60 | 658 | 1.8 | -2 | 3.84 | -0.5 | 57.3 | 25 | 53 | 60 | 20 | 178 | 7.68 | 4.59 | 1.96 | 6.9 | 10 | 17.3 | 6.9 | 5 | -1 | 1.55 | 1.87 | 10 | 25.7 | 0.58 | 4.36 | 831 | -1 | 0.08 | 12.2 | 30.7 | 48 | 1010 | 28 | 7.38 | 155 | 1.31 | 4 | 26 | 7.26 | 2 | 116 | 233 | 0.8 | 1.26 | -20 | 6.67 | 0.41 | -10 | -0.5 | 0.65 | -10 | 1.42 | 257 | 304 | -10 | 1 | 41.9 | 3.85 | 77 | 184 | 199.26 | 0.005 | 0.003 | 0.007 | 0.001 | 0.004 | 0.001 | 0 | 0.001 | 0 | 0.001 | 0 | 0.001 | 0 | 0 | 0 | 0.024 | 14 | 0.001 | 0 | 0.025 | 0.002 | 0
T3 | T3 | 344654 | 6697075 | -0.2 | 3.27 | 20 |  | -10 | 80 | 237 | 2.3 | -2 | 0.17 | -0.5 | 198 | 5 | 7 | 10 | 0.81 | 8 | 10.25 | 5.41 | 2.7 | 5.71 | 20 | 51.8 | 9.77 | 23.3 | 1 | 1.95 | 1.08 | 150 | 150 | 0.51 | 0.79 | 704 | 2 | 0.35 | 896 | 53.7 | 18 | 550 | 4 | 19.05 | 238 | -0.01 | -2 | 1 | 9.3 | 23 | 27 | 41.2 | 32.3 | 1.71 | 80 | 80.4 | 0.03 | -10 | -0.5 | 0.71 | -10 | 11.95 | 15 | 16 | -10 | 9 | 53.9 | 3.81 | 104 | 1340 | 520.77 | 0.007 | 0.018 | 0.023 | 0.002 | 0.006 | 0.001 | 0 | 0.001 | 0 | 0.001 | 0 | 0.001 | 0 | 0 | 0 | 0.061 | 7 | 0.009 | 0.001 | 0.181 | 0.128 | 0.004
T5 | T5 | 344669 | 6697106 | -0.2 | 3.64 | 22 |  | -10 | 520 | 591 | 4.3 | -2 | 6.27 | -0.5 | 204 | 55 | 237 | 450 | 1.74 | 7 | 7.01 | 3.27 | 3.42 | 8.29 | 10 | 15.6 | 11 | 6.9 | -1 | 1.23 | 0.5 | 70 | 100 | 0.27 | 7.09 | 2160 | -1 | 0.01 | 92.5 | 90.2 | 453 | 5430 | 6 | 24.4 | 40.4 | 0.1 | 3 | 12 | 14.25 | 3 | 581 | 538 | 6.3 | 1.45 | -20 | 8.68 | 0.13 | -10 | -0.5 | 0.36 | -10 | 1.38 | 171 | 230 | -10 | 8 | 29.6 | 1.92 | 162 | 284 | 492.38 | 0.004 | 0.012 | 0.024 | 0.003 | 0.011 | 0.002 | 0 | 0.001 | 0 | 0.001 | 0 | 0 | 0 | 0 | 0 | 0.058 | 6 | 0.001 | 0 | 0.038 | 0.013 | 0.001
T8A | T8 | 345409 | 6695078 | -0.2 | 1.74 | 14 |  | -10 | 40 | 101 | 0.8 | 2 | 7.4 | -0.5 | 49.4 | 11 | 25 | 40 | 1.65 | 62 | 5.76 | 3.5 | 1.26 | 4.27 | 10 | 14.4 | 5.42 | 5 | -1 | 1.2 | 0.14 | 20 | 24 | 0.51 | 1.92 | 540 | -1 | 0.24 | 24 | 25.2 | 44 | 1140 | -2 | 6.19 | 13 | -0.01 | 3 | 9 | 5.67 | 2 | 82 | 136 | 1.4 | 0.95 | -20 | 6.13 | 0.52 | -10 | -0.5 | 0.5 | -10 | 1.49 | 110 | 203 | -10 | 1 | 30.5 | 3.08 | 53 | 195 | 163.14 | 0.004 | 0.003 | 0.006 | 0.001 | 0.003 | 0.001 | 0 | 0.001 | 0 | 0.001 | 0 | 0 | 0 | 0 | 0 | 0.019 | 13 | 0.001 | 0 | 0.026 | 0.003 | 0
T8B | T8 | 345409 | 6695078 | -0.2 | 3.71 | 14 |  | -10 | 560 | 637 | 4.6 | -2 | 5.9 | -0.5 | 217 | 58 | 244 | 470 | 2.13 | 6 | 7.99 | 3.65 | 3.68 | 8.84 | 10 | 16.4 | 12.45 | 7.5 | -1 | 1.4 | 0.57 | 70 | 108 | 0.3 | 7.05 | 2430 | -1 | -0.01 | 95.3 | 96.4 | 464 | 5970 | 5 | 25.9 | 46.1 | 0.12 | -2 | 12 | 15.15 | 3 | 585 | 561 | 6.6 | 1.63 | -20 | 8.55 | 0.1 | -10 | -0.5 | 0.38 | -10 | 1.5 | 184 | 251 | -10 | 9 | 33.5 | 2.16 | 175 | 311 | 529.59 | 0.004 | 0.013 | 0.025 | 0.003 | 0.011 | 0.002 | 0 | 0.001 | 0 | 0.001 | 0 | 0 | 0 | 0 | 0 | 0.062 | 6 | 0.001 | 0 | 0.042 | 0.014 | 0.001
US-1 | US-1 | 0 | 0 | 0.3 | 4.5 | 10001 |  | 70 | 130 | 203 | 3.2 | 928 | 1.51 | 0.6 | 177.5 | 229 | 42 | 60 | 6.63 | 1420 | 6.42 | 3.85 | 1.57 | 3.54 | -10 | 18 | 7.66 | 4.7 | 1 | 1.28 | 2 | 90 | 106 | 0.49 | 0.81 | 548 | 2 | 0.02 | 25.4 | 55 | 52900 | 690 | 79 | 17.6 | 92.8 | 0.01 | 3250 | 10 | 8.1 | 3 | 53 | 66.8 | 1.4 | 1.1 | -20 | 10.25 | 0.02 | -10 | 0.5 | 0.53 | -10 | 11.65 | 129 | 155 | -10 | 3 | 37 | 3.16 | 146 | 180 | 427.26 | 0.005 | 0.012 | 0.021 | 0.002 | 0.006 | 0.001 | 0 | 0.001 | 0 | 0.001 | 0 | 0 | 0 | 0 | 0 | 0.05 | 6 | 0.001 | 0.001 | 0.024 | 0.004 | 0
US-2 | US-2 | 0 | 0 | -0.2 | 3.06 | 90 |  | -10 | 110 | 299 | 0.9 | 3 | 1.28 | -0.5 | 53.7 | 33 | 29 | 30 | 2.96 | 63 | 8.4 | 5.07 | 1.95 | 9.43 | 20 | 21.2 | 7.66 | 6.3 | -1 | 1.73 | 0.12 | 20 | 23.4 | 0.74 | 3.68 | 978 | -1 | 0.08 | 17.3 | 30.4 | 214 | 1350 | 11 | 7.1 | 32.6 | -0.01 | 13 | 23 | 7.62 | 3 | 26 | 88 | 1.1 | 1.39 | -20 | 5.56 | 0.53 | -10 | -0.5 | 0.66 | -10 | 1.55 | 301 | 333 | -10 | 1 | 43.8 | 4.29 | 158 | 231 | 197.91 | 0.006 | 0.003 | 0.006 | 0.001 | 0.004 | 0.001 | 0 | 0.001 | 0 | 0.001 | 0 | 0.001 | 0 | 0 | 0 | 0.024 | 16 | 0.001 | 0 | 0.031 | 0.002 | 0

## Sheet2
SAMPNO2 | E_UTM_BAG | N_UTM_BAG
112860 | 0 | 0
112861 | 0 | 0
112862 | 0 | 0
112901 | 0 | 0
112903 | 345619 | 6696008
478710 | 345510 | 6695870
478711 | 345490 | 6695880
478712 | 345540 | 6695890
478713 | 345570 | 6695875
478714 | 345590 | 6695880
112902A | 0 | 0
112902B | 0 | 0
A478704 | 345390 | 6696125
A478706 | 345420 | 6696100
A478707 | 345390 | 6696075
A478708 / CD-LAG-21-7 | 345410 | 6696050
CG3 | 345486 | 6694900
G1 | 345475 | 6695903
G2 | 345475 | 6695893
G3 | 345494 | 6695896
G4 | 345495 | 6695899
G5 | 0 | 0
G7 | 345496 | 6695911
GD-10 | 344206 | 6696809
GD-11 | 344279 | 6696626
GD-14 | 344739 | 6696328
GD2 | 0 | 0
GD-22 | 344477.94 | 6697352.02
GD4 | 344150 | 6697111
GD-54 | 345781 | 6695481
GD-6 | 344155 | 6696916
GD-65 | 346414 | 6697005
GD-66 | 345480 | 6696460
GD-67 / 112856 | 345617 | 6696006
GD-68 | 345617 | 6696006
GD-69A | 345678 | 6696052
GD-69B | 345678 | 6696052
GD-7 | 344151 | 6696923
GD-70 / 112857 | 345551 | 6696232
GD-72 / 112859 | 345570 | 6696392
GD-73 | 345516.25 | 6696295.25
GD-74 | 345550 | 6695700
GD-8 | 344132 | 6696923
GD-9 | 344100 | 6696900
R4 | 344797 | 6696756
R5 | 344554 | 6697095
R8 | 345758 | 6693661
RLS-1 | 0 | 0
T12 | 345540 | 6695993
T13 | 345628 | 6696018
T3 | 344654 | 6697075
T5 | 344669 | 6697106
T8 | 345409 | 6695078
T8 | 345409 | 6695078
US-1 | 0 | 0
US-2 | 0 | 0

## Cut Data
ME-MS81 | ME-MS81 | ME-MS81 | ME-MS81 | ME-MS81 | ME-MS81 | ME-MS81
Ag | Co | Cu | Mo | Ni | Pb | Zn
ppm | ppm | ppm | ppm | ppm | ppm | ppm
1 | 207 | 2220 | 7 | >10000 | 30 | 451
<1 | 468 | 78 | 8 | >10000 | 45 | 120
<1 | 302 | 62 | 9 | >10000 | 50 | 101
<1 | 19.6 | 87 | <2 | 34 | 7 | 76
<1 | 13.1 | 732 | <2 | 59 | 23 | 27
<1 | 22.4 | 77 | 16 | 61 | 75 | 66
<1 | 397 | 1560 | 4 | 405 | 81 | 149
<1 | 781 | 3700 | 12 | 720 | 80 | 231
<1 | 167.5 | 130 | <2 | 111 | 172 | 79
<1 | 309 | 86 | 10 | >10000 | 14 | 109
<1 | 169 | 218 | 4 | >10000 | 36 | 373
<1 | 567 | 71 | 6 | >10000 | 42 | 89
<1 | 158.5 | 139 | 5 | >10000 | 33 | 62
<1 | 361 | 36 | 8 | >10000 | 75 | 54
<1 | 17.7 | 18 | <2 | 167 | <5 | 66
<1 | 6.1 | 121 | <2 | 6 | <5 | 8
<1 | 25 | 52 | <2 | 318 | 27 | 117
<1 | 324 | 832 | 2 | >10000 | 28 | 186
<1 | 123 | 1725 | 6 | >10000 | 51 | 325
1 | 212 | 2010 | 6 | >10000 | 71 | 571
<1 | 28.7 | 60 | <2 | 478 | 19 | 112
<1 | 35 | 216 | 2 | 647 | 35 | 146
<1 | 34.2 | 195 | <2 | 398 | 7 | 157
1 | 491 | 808 | 7 | 9550 | 126 | 180
3 | 10.9 | 20700 | 4 | 320 | 355 | 127
1 | 261 | 356 | 3 | >10000 | 60 | 229
1 | 254 | 261 | 6 | >10000 | 1880 | 164
1 | 411 | 1825 | 3 | >10000 | 51 | 277
<1 | 143 | 2010 | 4 | >10000 | 82 | 198
<1 | 2.6 | 23 | 2 | 89 | 8 | 14
<1 | 1.4 | <5 | 16 | 36 | 57 | 32
<1 | 2 | 5 | <2 | 57 | 49 | 57
<1 | 2.6 | 6 | 2 | 11 | 13 | 105
<1 | 2.4 | <5 | 2 | 23 | 24 | 179
<1 | 25.2 | 221 | 2 | 49 | 27 | 52
<1 | 10.9 | 612 | <2 | 22 | 12 | 17
1 | 35.4 | 49 | 2 | 90 | 131 | 36
<1 | 8.7 | 42 | 6 | 33 | 21 | 207
<1 | 1.8 | <5 | 13 | 15 | 50 | 334
<1 | 1.1 | 5 | 7 | 20 | 33 | 96
<1 | 35.8 | 99 | <2 | 43 | 5 | 127
1 | 13.3 | 473 | <2 | 29 | 462 | 89
<1 | 6.4 | 143 | 62 | 96 | 76 | 477
<1 | 14.5 | 34 | <2 | 43 | 9 | 91
<1 | 14.8 | 42 | 2 | 1480 | 104 | 94
<1 | 3.2 | 179 | 9 | 65 | 138 | 205
<1 | 20.9 | 20 | <2 | 332 | 22 | 34
<1 | 37.9 | 76 | <2 | 131 | 16 | 149
1 | 599 | 70 | 7 | 155 | 373 | 85
<1 | 27.9 | 109 | 2 | 48 | 24 | 107
<1 | 5.4 | 8 | 4 | 17 | 5 | 118
<1 | 64.6 | <5 | <2 | 503 | 17 | 253
<1 | 23.6 | 56 | <2 | 53 | <5 | 114
<1 | 66.9 | <5 | <2 | 491 | 24 | 266
<1 | 240 | 961 | 5 | >10000 | 73 | 177
<1 | 39.7 | 59 | <2 | 166 | 21 | 200