## Sheet1
INDIAN RIVER PROJECT, YT
2010 TRENCH SAMPLE DESCRIPTIONS AND RESULTS
SAMPLE | TRENCH | LOCATION (m) |  |  |  | Au | Ag | As | Sb | Bi
NUMBER | NUMBER | START | FINISH | TYPE | DESCRIPTION | g/t | ppm | ppm | ppm | ppm
116201 | TR10-4 | 0 | 5 | rock | Granite, often weakly limonitic 571033/7080213 | 1.186 | 0.4 | 6.5 | 0.3 | 7.8
116202 | TR10-4 | 5 | 10 | rock | Granite, often weakly limonitic | 0.127 | 0.2 | 5.1 | 0.2 | 1.2
116203 | TR10-4 | 10 | 15 | rock | Granite, often weakly limonitic | 0.094 | 0.2 | 4.2 | 0.2 | 0.8
116204 | TR10-4 | 15 | 20 | rock | Granite, often weakly limonitic | 0.161 | 0.2 | 2.4 | 0.1 | 1.4
116205 | TR10-4 | 20 | 25 | rock | Granite, often weakly limonitic | 0.244 | 0.3 | 4.3 | 0.2 | 1.8
116206 | TR10-4 | 25 | 28 | rock | Silicified intrusive, grayish quartz with finely disseminated sulphides | 0.289 | 0.5 | 2.6 | 0.1 | 1.7
116207 | TR10-4 | 28 | 31 | rock | Silicified intrusive, grayish quartz with finely disseminated sulphides | 0.058 | 0.4 | 20.3 | 0.1 | 0.5
116208 | TR10-4 | 31 | 36 | rock | Granite, often weakly limonitic | 0.407 | 0.3 | 22.6 | 0.2 | 2.9
116209 | TR10-4 | 36 | 41 | rock | Granite, often weakly limonitic | 0.207 | 0.3 | 83.4 | 0.3 | 1.6
116210 | TR10-4 | 41 | 46 | rock | Granite, often weakly limonitic | 0.139 | 0.3 | 74.4 | 0.2 | 0.8
116211 | TR10-4 | 46 | 51 | rock | Granite, often weakly limonitic | 0.087 | 0.2 | 57.4 | 0.3 | 0.8
116212 | TR10-4 | 51 | 56 | rock | Granite, often weakly limonitic 570989/7080188 | 0.085 | 0.2 | 46.9 | 0.3 | 1
116213 | TR10-4 | 56 | 61 | rock | Granite, often weakly limonitic | 1.359 | 1.2 | 90.4 | 0.3 | 5.8
116214 | TR10-4 | 61 | 66 | rock | Granite, often weakly limonitic | 0.681 | 0.7 | 54.5 | 0.3 | 3.6
|  | 56 | 66 |  | weighted average | 0.1.02 Au over 10m
116215 | TR10-4 | 66 | 71 | rock | Granite, often weakly limonitic | 0.109 | 0.4 | 19.2 | 0.1 | 0.9
116216 | TR10-4 | 71 | 76 | rock | Granite, often weakly limonitic | 0.199 | 0.4 | 35.4 | 0.2 | 1.2
|  | 56 | 76 |  | weighted average | 0.587 Au over 20m
116217 | TR10-4 | 76 | 81 | rock | Granite, often weakly limonitic | 0.042 | 0.2 | 46.6 | 0.3 | 0.5
116218 | TR10-4 | 81 | 86 | rock | Granite, often weakly limonitic | 0.236 | 0.2 | 14.2 | 0.2 | 1.2
116219 | TR10-4 | 86 | 90.5 | rock | Silicified intrusive, grayish quartz with finely disseminated sulphides | 0.208 | 0.3 | 14.8 | 0.2 | 1.5
116220 | TR10-4 | 90.5 | 95 | rock | Silicified intrusive, grayish quartz with finely disseminated sulphides | 0.063 | 0.3 | 3.6 | <0.1 | 0.4
116221 | TR10-4 |  |  | rock | Blank | <0.005 | <0.1 | 1.5 | 0.2 | <0.1
116222 | TR10-4 |  |  | rock | Standard | 1.051 | 0.2 | 1578.1 | 1.5 | 0.1
116223 | TR10-4 | 95 | 100 | rock | Granite, often weakly limonitic | 0.09 | 0.2 | 12.1 | 0.2 | 0.6
116224 | TR10-4 | 100 | 105 | rock | Granite, often weakly limonitic 570944/7080172 | 0.054 | 0.2 | 38.6 | 0.2 | 0.3
116225 | TR10-4 | 105 | 110 | rock | Granite. often weakly limonitic | 0.198 | 0.4 | 12.5 | 0.2 | 1.2
116226 | TR10-4 | 110 | 115 | rock | Granite, often weakly limonitic | 0.073 | 0.3 | 8.6 | 0.1 | 0.6
116227 | TR10-4 | 115 | 120 | rock | Granite, often weakly limonitic | 0.26 | 0.4 | 20.8 | 0.1 | 1.6
116228 | TR10-4 | 120 | 125 | rock | Granite, often weakly limonitic | 0.092 | 0.1 | 261.5 | 0.2 | 0.5
116229 | TR10-4 | 125 | 130 | rock | Granite, often weakly limonitic | 0.059 | 0.1 | 136 | 0.2 | 0.2
116230 | TR10-4 | 130 | 135 | rock | Granite, often weakly limonitic | 0.026 | <0.1 | 10.9 | <0.1 | 0.2
116231 | TR10-4 | 135 | 140 | rock | Granite, often weakly limonitic | 0.007 | <0.1 | 6.3 | <0.1 | <0.1
116232 | TR10-4 | 140 | 145 | rock | Quartzite 290/flat lying | 0.017 | 0.1 | 10.1 | 0.1 | 0.1
116233 | TR10-4 | 145 | 150 | rock | Quartzite | 0.041 | 0.1 | 9.5 | 0.1 | <0.1
116234 | TR10-4 | 150 | 155 | rock | Quartzite 570897/7080153 | 0.019 | <0.1 | 3 | <0.1 | 0.2
116235 | TR10-4 | 155 | 160 | rock | Quartzite | 0.037 | 0.2 | 4.2 | <0.1 | 0.2
116236 | TR10-4 | 160 | 165 | rock | Quartzite | 0.21 | 0.1 | 2.9 | <0.1 | 1.2
116237 | TR10-4 | 165 | 170 | rock | Quartzite | 0.032 | <0.1 | 8.6 | 0.2 | 0.2
116238 | TR10-4 | 170 | 175 | rock | Granite | 0.033 | 0.1 | 5.3 | 0.1 | 0.3
116239 | TR10-4 | 175 | 180 | rock | Granite | 0.015 | <0.1 | 5.4 | 0.2 | 0.1
116240 | TR10-4 | 180 | 185 | rock | Granite | 0.007 | <0.1 | 3 | <0.1 | <0.1
116241 | TR10-4 | 185 | 190 | rock | Granite | 0.007 | <0.1 | 9.8 | 0.1 | <0.1
116242 | TR10-4 | 190 | 195 | rock | Granite | 0.03 | 0.1 | 11.5 | 0.1 | 0.2
116243 | TR10-4 | 195 | 200 | rock | Granite | 0.021 | 0.1 | 10.9 | 0.2 | 0.1
116244 | TR10-4 | 200 | 205 | rock | Granite 570850/7080136 | 0.032 | 0.1 | 24 | 0.2 | 0.3
116245 | TR10-4 |  |  | rock | Blank | <0.005 | <0.1 | 1.7 | 0.2 | <0.1
116246 | TR10-4 |  |  | rock | Standard | 0.989 | 0.2 | 1534.5 | 1.3 | 0.1
116247 | TR10-4 | 205 | 210 | rock | Granite | 0.203 | 0.2 | 15.5 | 0.2 | 1.3
116248 | TR10-4 | 210 | 215 | rock | Granite | 1.956 | 0.7 | 23.7 | 0.3 | 8.7
116249 | TR10-4 | 215 | 220 | rock | Granite | 0.305 | 0.4 | 12.9 | 0.2 | 1.9
[5 empty] | weighted average | 0.821 over 15m
116250 | TR10-4 | 220 | 225 | rock | Granite | 0.071 | <0.1 | 5 | 0.1 | 0.6
116251 | TR10-4 | 225 | 230 | rock | Granite | 0.014 | <0.1 | 4.8 | <0.1 | 0.2
116252 | TR10-4 | 230 | 235 | rock | Granite | 0.211 | 0.2 | 15.2 | 0.1 | 0.9
116253 | TR10-4 | 235 | 240 | rock | Granite | 0.393 | 0.3 | 9.9 | 0.2 | 2
116254 | TR10-4 | 240 | 245 | rock | Granite | 0.041 | <0.1 | 8.7 | 0.1 | 0.3
116255 | TR10-4 | 245 | 250 | rock | Granite | 0.124 | 0.1 | 17.2 | 0.2 | 0.8
116256 | TR10-4 | 250 | 255 | rock | Granite 570804/7080122 | 0.61 | 0.4 | 12.3 | 0.1 | 3
116257 | TR10-4 | 255 | 260 | rock | Granite | 0.13 | 0.3 | 28.7 | 0.2 | 1.1
116258 | TR10-4 | 260 | 265 | rock | Granite | 0.131 | 0.3 | 23.4 | 0.3 | 0.8
116259 | TR10-4 | 265 | 270 | rock | Granite | 0.109 | 0.2 | 16.7 | 0.2 | 0.7
116260 | TR10-4 | 270 | 275 | rock | Granite | 0.098 | 0.2 | 12.7 | 0.2 | 0.6
116261 | TR10-4 | 275 | 280 | rock | Granite | 0.079 | 0.2 | 15.7 | 0.2 | 0.6
116262 | TR10-4 | 280 | 285 | rock | Granite | 4.053 | 1.4 | 120.4 | 0.4 | 22.2
116263 | TR10-4 | 285 | 290 | rock | Granite | 0.135 | 0.3 | 53.2 | 0.3 | 0.8
[5 empty] | weighted average | 2.094 over 10m
116264 | TR10-4 | 290 | 295 | rock | Granite | 0.08 | 0.2 | 17.5 | 0.2 | 0.7
116265 | TR10-4 | 295 | 300 | rock | Granite | 0.06 | 0.2 | 33.7 | 0.2 | 0.5
116266 | TR10-4 | 300 | 305 | rock | Granite 570750/7080110 | 0.085 | 0.2 | 146 | 0.3 | 0.8
116267 | TR10-4 | 27m |  | rock | Grab Bert J. Silicious granite, grey quartz with finely disseminated sulphides. 571011/7080200 | 0.055 | 0.7 | 5.1 | 0.2 | 0.5
116268 | TR10-4 | 66m |  | rock | Grab Bert J. Granite with a few weathered out pyrites | 0.086 | 0.6 | 13.3 | 0.2 | 0.8
116269 | TR10-4 | 90.5m |  | rock | Grab Bert J. Silicious granite, grey quartz with finely disseminated sulphides. 570952/7080171 | 0.089 | 0.5 | 3.2 | 0.1 | 0.7
116270 | TR10-4 | 45.7m |  | rock | Grab, Ted A. Granite, quartz rich with majority of feldspars turned to clay 570996/7080193 | 0.048 | 0.3 | 78.7 | 0.2 | 0.4
116271 | TR10-4 | 59m |  | rock | Grab. Ted A. Quartz vein, located on both sides of trench, 5-10 cms wide, 145/90(?), rock badly fractured/broken up 570982/7080186 | 12.46 | 4.7 | 32.1 | <0.1 | 25
116272 | TR10-5 | 0 | 5 | rock | Granite crumble 570375/7080214 | 0.024 | 0.2 | 62.6 | 0.2 | 0.2
116273 | TR10-5 | 5 | 10 | rock | Granite crumble | 0.034 | 0.2 | 64.5 | 0.2 | 0.2
116274 | TR10-5 | 10 | 15 | rock | Granite crumble | 0.028 | 0.1 | 28.7 | 0.2 | 0.2
116275 | TR10-5 | 15 | 19 | rock | Granite crumble | 0.025 | 0.3 | 16.2 | 0.2 | 0.2
116276 | TR10-5 | 19 | 23 | rock | Granite crumble | 0.019 | 0.3 | 12.9 | 0.2 | 0.2
116277 | TR10-5 | 23 | 28 | rock | Quartzite (overlying granite) | 0.008 | 0.4 | 23.9 | 0.3 | 0.2
116278 | TR10-5 | 28 | 33 | rock | Quartzite (overlying granite) | 0.016 | 0.3 | 20.2 | 0.4 | 0.2
116279 | TR10-5 | 33 | 38 | rock | Quartzite | 0.01 | 0.4 | 16.6 | 0.3 | 0.2
116280 | TR10-5 | 38 | 43 | rock | Quartzite | 0.008 | 0.7 | 13.9 | 0.3 | 0.1
116281 | TR10-5 | 43 | 48 | rock | Quartzite | 0.01 | 0.6 | 14.8 | 0.2 | 0.1
116282 | TR10-5 | 48 | 53 | rock | Quartzite 570327/7080202 | 0.024 | 0.3 | 10.4 | 0.2 | 0.2
116283 | TR10-5 | 53 | 58 | rock | Quartzite | 0.008 | 0.7 | 13 | 0.3 | 0.1
116284 | TR10-5 | 58 | 63 | rock | Quartzite | 0.044 | 0.6 | 10 | 0.2 | 0.4
116285 | TR10-5 | 63 | 68 | rock | Quartzite | 0.01 | 0.4 | 6.9 | 0.2 | 0.2
116286 | TR10-5 | 68 | 73 | rock | Quartzite | 0.012 | 0.2 | 4.8 | 0.2 | 0.2
116287 | TR10-5 | 78m |  | rock | Quartzite, start channel sampling | <0.005 | 0.3 | 4.1 | 0.2 | 0.1
116288 | TR10-5 | 83m |  | rock | Quartzite | 0.012 | 0.3 | 4.7 | 0.2 | 0.1
116289 | TR10-5 | 88m |  | rock | Quartzite | 0.013 | 0.4 | 8.6 | 0.3 | 0.2
116290 | TR10-5 | 93m |  | rock | Quartzite | <0.005 | 0.4 | 8.8 | 0.3 | 0.1
116291 | TR10-5 | 98m |  | rock | Quartzite 570278/7080191 | 0.012 | 0.4 | 8.8 | 0.2 | 0.2
116292 | TR10-5 | 103m |  | rock | Quartzite | <0.005 | 0.4 | 3.5 | 0.2 | <0.1
116293 | TR10-5 | 108m |  | rock | Quartzite | 0.012 | 0.7 | 3.6 | 0.2 | 0.2
116294 | TR10-5 | 113m |  | rock | Quartzite | 0.018 | 0.6 | 4.2 | 0.2 | 0.2
116295 | TR10-5 | 118m |  | rock | Quartzite | 0.089 | 0.5 | 7.5 | 0.3 | 0.1
116296 | TR10-5 | 123m |  | rock | Quartzite | 0.034 | 0.4 | 3.8 | 0.2 | 0.1
116297 | TR10-5 | 128m |  | rock | Quartzite | 0.007 | 0.6 | 1.8 | 0.1 | 0.1
116298 | TR10-5 | 133m |  | rock | Quartzite | 0.013 | 0.4 | 2.6 | 0.2 | 0.2
116299 | TR10-5 | 136 | 141 | rock | Graphitic quartzite | 0.007 | 0.2 | 1.9 | 0.2 | 0.1
116300 | TR10-5 | 141 | 146.5 | rock | Graphitic quartzite | <0.005 | 0.3 | 0.9 | 0.1 | <0.1
116301 | TR10-5 | 146.5 | 150.3 | rock | Granite | 0.028 | 0.3 | 2.1 | 0.2 | 0.2
116302 | TR10-5 | 150.3 | 155 | rock | Quartzite, somewhat sheared 570228/7080181 | 0.007 | 0.3 | 2.1 | 0.1 | 0.1
116303 | TR10-5 | 160m |  | rock | Quartzite, often micaceous, occasionally schistose | <0.005 | 0.2 | 2.1 | 0.3 | <0.1
116304 | TR10-5 | 165m |  | rock | Quartzite, often micaceous, occasionally schistose | 0.01 | 0.3 | 4.1 | 0.3 | 0.1
116305 | TR10-5 | 170 | 173.5 | rock | Quartzite, often micaceous, occasionally schistose | 0.012 | 0.3 | 2.9 | 0.2 | <0.1
116306 | TR10-5 | 173.5 | 178.5 | rock | Granite | 0.006 | 0.3 | 3 | 0.2 | 0.1
116307 | TR10-5 | 178.5 | 183.5 | rock | Granite | 0.009 | 0.3 | 3.2 | 0.2 | 0.2
116308 | TR10-5 | 183.5 | 188.5 | rock | Granite | 0.012 | 0.4 | 2.9 | 0.2 | 0.1
116309 | TR10-5 | 188.5 | 193.5 | rock | Granite | 0.007 | 0.5 | 2.7 | 0.1 | 0.2
116310 | TR10-5 | 193.5 | 198.5 | rock | Granite | 0.009 | 0.5 | 2.4 | 0.2 | 0.2
116311 | TR10-5 | 198.5 | 204 | rock | Granite | 0.018 | 0.4 | 4.9 | 0.2 | 0.2
116312 | TR10-5 | 204 | 209 | rock | Quartzite | <0.005 | 0.8 | 1.7 | 0.1 | 0.1
116313 | TR10-5 | 214m |  | rock | Quartzite, start 1.5m channel sampling | 0.005 | 0.6 | 1.8 | 0.2 | <0.1
116314 | TR10-5 | 219m |  | rock | Quartzite | <0.005 | 0.9 | 2.3 | 0.2 | <0.1
116315 | TR10-5 | 224m |  | rock | Quartzite | <0.005 | 0.6 | 3.9 | 0.2 | <0.1
116316 | TR10-5 | 229m |  | rock | Quartzite | <0.005 | 0.8 | 1.4 | 0.1 | <0.1
116317 | TR10-5 | 234m |  | rock | Quartzite | <0.005 | 0.8 | 0.8 | <0.1 | <0.1
116318 | TR10-5 | 239m |  | rock | Quartzite | <0.005 | 0.9 | 0.7 | 0.1 | 0.1
116319 | TR10-5 | 244m |  | rock | Quartzite | <0.005 | 0.7 | 1.3 | 0.2 | <0.1
116320 | TR10-5 | 249m |  | rock | Quartzite | <0.005 | 1.7 | 0.8 | <0.1 | <0.1
116321 | TR10-5 | 254 | 259 | rock | Quartzite | <0.005 | 2 | 1.9 | 0.1 | 0.1
116322 | TR10-5 | 259 | 264 | rock | Granite | 0.01 | 0.3 | 3.5 | 0.2 | 0.1
116323 | TR10-5 | 264 | 269 | rock | Granite | 0.006 | 0.5 | 1.7 | 0.1 | <0.1
116324 | TR10-5 | 269 | 274 | rock | Granite | 0.012 | 0.2 | 1.9 | 0.2 | <0.1
116325 | TR10-5 | 274 | 279 | rock | Granite | 0.008 | 0.2 | 1.9 | 0.1 | 0.1
116326 | TR10-5 | 279 | 284 | rock | Granite | 0.018 | 0.3 | 2.8 | 0.1 | 0.2
116327 | TR10-5 | 284 | 289 | rock | Granite | 0.02 | 0.2 | 5.6 | 0.2 | 0.2
116328 | TR10-5 | 289 | 294 | rock | Granite | 0.058 | 0.3 | 55.9 | 0.2 | 0.3
116329 | TR10-5 | 294 | 299 | rock | Granite | 0.043 | 0.3 | 4.2 | 0.2 | 0.3
116330 | TR10-5 | 299 | 304 | rock | Granite 570081/7080141 | 0.027 | 0.1 | 59.8 | 0.2 | 0.2
116331 | TR10-5 | 304 | 309 | rock | Granite | 0.03 | 0.2 | 15.2 | 0.2 | 0.2
116332 | TR10-5 | 309 | 314 | rock | Granite | 0.034 | 0.2 | 18.8 | 0.2 | 0.2
116333 | TR10-5 | 314 | 319 | rock | Granite | 0.033 | 0.3 | 3.7 | 0.2 | 0.2
116334 | TR10-5 | 319 | 324 | rock | Granite | 0.043 | 0.3 | 18.6 | 0.2 | 0.2
116335 | TR10-5 | 324 | 329 | rock | Granite | 0.04 | 0.2 | 4.5 | 0.2 | 0.3
116336 | TR10-5 | 329 | 334 | rock | Granite | 0.029 | 0.2 | 6.4 | 0.2 | 0.2
116337 | TR10-5 | 334 | 339 | rock | Granite | 0.033 | 0.2 | 5.2 | 0.2 | 0.2
116338 | TR10-5 | 339 | 344 | rock | Granite | 0.014 | 0.2 | 3.9 | 0.2 | 0.1
116339 | TR10-5 | 344 | 347 | rock | Quartzite | <0.005 | 0.2 | 6 | 0.2 | <0.1
116340 | TR10-5 | 347 | 350 | rock | Quartzite | <0.005 | 0.2 | 7.5 | 0.2 | <0.1
116341 | TR10-5 | 350 | 355 | rock | Granite 570028/7080134 | 0.027 | 0.1 | 3.2 | <0.1 | 0.2
116342 | TR10-5 | 355 | 360 | rock | Granite | 0.018 | <0.1 | 3.3 | 0.1 | 0.1
116343 | TR10-5 | 360 | 365 | rock | Granite | 0.063 | 0.3 | 2.2 | <0.1 | 0.4
116344 | TR10-5 | 365 | 370 | rock | Granite | 0.054 | 0.2 | 6.9 | 0.1 | 0.4
116345 | TR10-5 | 370 | 375 | rock | Granite | 0.028 | 0.2 | 16.7 | 0.2 | 0.2
116346 | TR10-5 | 375 | 380 | rock | Granite 569999/7080129 | 0.04 | 0.2 | 4.4 | 0.1 | 0.3
116347 | TR10-5 | 382m |  | rock | Grab 569998/7080129 Just before the very end of the trench there is a narrow short finger of quartzite so sampled seperately | <0.005 | <0.1 | 1.5 | <0.1 | <0.1