## Sheet1
SampleID | Type | Wgt | Au | Au | Au | Au | As | Ag | Sb | Bi | Mo | Cu | Pb | Zn | Ni | Co | Mn | Fe | U | Th | Sr | Cd | V | Ca | P | La | Cr | Mg | Ba | Ti | B | Al | Na | K | W | Hg | Sc | Tl | S | Ga | Se | Te
|  | kg | gm/t | ppb | gm/t | ppb | ppm | ppm | ppm | ppm | ppm | ppm | ppm | ppm | ppm | ppm | ppm | % | ppm | ppm | ppm | ppm | ppm | % | % | ppm | ppm | % | ppm | % | ppm | % | % | % | ppm | ppm | ppm | ppm | % | ppm | ppm | ppm
| (detection limit) -> | 0.01 | 0.005 | 0.5 | 0.17 | 2 | 0.5 | 0.1 | 0.1 | 0.1 | 0.1 | 0.1 | 0.1 | 1 | 0.1 | 0.1 | 1 | 0.01 | 0.1 | 0.1 | 1 | 0.1 | 2 | 0.01 | 0.001 | 1 | 1 | 0.01 | 1 | 0.001 | 1 | 0.01 | 0.001 | 0.01 | 0.1 | 0.01 | 0.1 | 0.1 | 0.05 | 1 | 0.5 | 0.2
| (Method)-> |  | G6 | 1DX15 | G6Gr | 3B | 1DX15 | 1DX15 | 1DX15 | 1DX15 | 1DX15 | 1DX15 | 1DX15 | 1DX15 | 1DX15 | 1DX15 | 1DX15 | 1DX15 | 1DX15 | 1DX15 | 1DX15 | 1DX15 | 1DX15 | 1DX15 | 1DX15 | 1DX15 | 1DX15 | 1DX15 | 1DX15 | 1DX15 | 1DX15 | 1DX15 | 1DX15 | 1DX15 | 1DX15 | 1DX15 | 1DX15 | 1DX15 | 1DX15 | 1DX15 | 1DX15 | 1DX15
116201 | Rock | 4.47 | 1.186 | 774 |  |  | 6.5 | 0.4 | 0.3 | 7.8 | 2.7 | 17.1 | 3.9 | 41 | 6.7 | 1.5 | 101 | 1.31 | 1.5 | 20.4 | 26 | 0.2 | 11 | 0.06 | 0.021 | 54 | 4 | 0.06 | 210 | 0.02 | 1 | 0.63 | 0.052 | 0.19 | <0.1 | <0.01 | 1.9 | 0.1 | 0.06 | 3 | 1.5 | 1.3
116202 | Rock | 3.48 | 0.127 | 155.8 |  |  | 5.1 | 0.2 | 0.2 | 1.2 | 2.9 | 22.1 | 3.1 | 52 | 7.2 | 1.9 | 97 | 1.27 | 1.9 | 20 | 20 | 0.2 | 8 | 0.05 | 0.019 | 50 | 3 | 0.06 | 210 | 0.024 | <1 | 0.69 | 0.042 | 0.19 | <0.1 | <0.01 | 2 | 0.1 | <0.05 | 3 | 1.4 | <0.2
116203 | Rock | 4.35 | 0.094 | 80.8 |  |  | 4.2 | 0.2 | 0.2 | 0.8 | 2.2 | 19.3 | 3.1 | 85 | 12.1 | 2.4 | 128 | 1.73 | 1.7 | 20.8 | 27 | 0.3 | 12 | 0.07 | 0.025 | 67 | 5 | 0.1 | 296 | 0.052 | <1 | 0.95 | 0.051 | 0.3 | <0.1 | <0.01 | 2.3 | 0.2 | <0.05 | 4 | 1.1 | 0.3
116204 | Rock | 3.07 | 0.161 | 140.6 |  |  | 2.4 | 0.2 | 0.1 | 1.4 | 1.6 | 11.8 | 2.5 | 58 | 5.7 | 1.8 | 146 | 1.52 | 1.7 | 19.8 | 22 | 0.2 | 11 | 0.07 | 0.023 | 54 | 4 | 0.1 | 269 | 0.058 | <1 | 0.82 | 0.043 | 0.3 | <0.1 | <0.01 | 2.6 | 0.1 | <0.05 | 4 | 0.8 | 0.3
116205 | Rock | 2.95 | 0.244 | 248.7 |  |  | 4.3 | 0.3 | 0.2 | 1.8 | 1.8 | 18 | 3 | 61 | 7.5 | 2.1 | 127 | 1.52 | 1.5 | 20.3 | 27 | 0.2 | 11 | 0.05 | 0.02 | 59 | 4 | 0.07 | 230 | 0.037 | <1 | 0.77 | 0.046 | 0.24 | <0.1 | <0.01 | 2.7 | 0.1 | 0.06 | 4 | 1.3 | 0.3
116206 | Rock | 3.13 | 0.289 | 319.8 |  |  | 2.6 | 0.5 | 0.1 | 1.7 | 1.8 | 15.6 | 2.4 | 49 | 7.1 | 2.5 | 82 | 1.2 | 1.5 | 16.8 | 26 | 0.8 | 6 | 0.07 | 0.02 | 36 | 2 | 0.06 | 227 | 0.029 | <1 | 0.58 | 0.051 | 0.22 | <0.1 | <0.01 | 3.3 | <0.1 | 0.06 | 3 | 0.9 | <0.2
116207 | Rock | 3.07 | 0.058 | 73.8 |  |  | 20.3 | 0.4 | 0.1 | 0.5 | 1.3 | 13.3 | 2.6 | 69 | 10.5 | 3.4 | 87 | 1.24 | 1.9 | 22 | 29 | 0.6 | 6 | 0.06 | 0.022 | 60 | 2 | 0.06 | 248 | 0.03 | 1 | 0.65 | 0.051 | 0.23 | <0.1 | <0.01 | 2.7 | <0.1 | 0.08 | 3 | 0.8 | <0.2
116208 | Rock | 4.28 | 0.407 | 475.1 |  |  | 22.6 | 0.3 | 0.2 | 2.9 | 1.3 | 14.5 | 3 | 38 | 6.1 | 1.8 | 113 | 1.21 | 1.7 | 21.7 | 28 | 0.2 | 8 | 0.06 | 0.021 | 56 | 3 | 0.06 | 218 | 0.025 | <1 | 0.67 | 0.049 | 0.18 | <0.1 | <0.01 | 2.6 | <0.1 | <0.05 | 3 | 1.1 | 0.7
116209 | Rock | 4.31 | 0.207 | 187.8 |  |  | 83.4 | 0.3 | 0.3 | 1.6 | 2.2 | 19.7 | 3.9 | 39 | 6.3 | 1.6 | 78 | 1.36 | 2.3 | 23.1 | 20 | 0.3 | 7 | 0.03 | 0.024 | 62 | 3 | 0.04 | 225 | 0.008 | 1 | 0.65 | 0.047 | 0.2 | <0.1 | 0.02 | 2 | <0.1 | <0.05 | 3 | 2.6 | <0.2
116210 | Rock | 3.48 | 0.139 | 166.3 |  |  | 74.4 | 0.3 | 0.2 | 0.8 | 1.7 | 15.6 | 3.9 | 33 | 3.3 | 0.6 | 47 | 1.74 | 2.8 | 27.5 | 15 | 0.3 | 5 | 0.03 | 0.025 | 89 | 2 | 0.02 | 156 | 0.003 | 1 | 0.52 | 0.032 | 0.14 | <0.1 | 0.02 | 2.2 | <0.1 | <0.05 | 2 | 1.3 | <0.2
116211 | Rock | 4.99 | 0.087 | 136.5 |  |  | 57.4 | 0.2 | 0.3 | 0.8 | 1.5 | 11.3 | 3.9 | 29 | 2.5 | 0.9 | 68 | 1.82 | 2.2 | 27.5 | 20 | 0.1 | 8 | 0.03 | 0.021 | 52 | 2 | 0.02 | 198 | 0.006 | 1 | 0.59 | 0.04 | 0.17 | <0.1 | 0.02 | 2.6 | <0.1 | <0.05 | 3 | 1.8 | 0.3
116212 | Rock | 4.89 | 0.085 | 99.8 |  |  | 46.9 | 0.2 | 0.3 | 1 | 1.1 | 9.5 | 3.9 | 29 | 2.4 | 1.1 | 70 | 1.54 | 2.4 | 27.9 | 17 | <0.1 | 5 | 0.03 | 0.024 | 74 | 2 | 0.03 | 182 | 0.005 | <1 | 0.59 | 0.037 | 0.15 | <0.1 | 0.01 | 2.8 | <0.1 | <0.05 | 3 | 1.2 | 0.5
116213 | Rock | 3.28 | 1.359 | 1486 |  |  | 90.4 | 1.2 | 0.3 | 5.8 | 1.1 | 8.9 | 5.9 | 31 | 1.9 | 0.7 | 61 | 1.42 | 2.2 | 24.8 | 16 | 0.1 | 5 | 0.04 | 0.021 | 78 | 2 | 0.03 | 168 | 0.006 | <1 | 0.6 | 0.035 | 0.16 | <0.1 | 0.03 | 2.6 | <0.1 | <0.05 | 3 | 1.3 | 1.5
116214 | Rock | 3.5 | 0.681 | 599.1 |  |  | 54.5 | 0.7 | 0.3 | 3.6 | 1.1 | 9.4 | 5.3 | 27 | 1.8 | 0.8 | 74 | 1.33 | 1.6 | 22.2 | 25 | 0.2 | 6 | 0.06 | 0.019 | 58 | 2 | 0.05 | 219 | 0.018 | <1 | 0.67 | 0.044 | 0.21 | <0.1 | 0.02 | 3.2 | <0.1 | <0.05 | 3 | 1 | 0.5
116215 | Rock | 4.54 | 0.109 | 168.9 |  |  | 19.2 | 0.4 | 0.1 | 0.9 | 1 | 9 | 2.9 | 28 | 1.8 | 0.9 | 91 | 1.66 | 1.6 | 26.1 | 36 | <0.1 | 7 | 0.06 | 0.022 | 60 | 2 | 0.06 | 260 | 0.026 | 1 | 0.74 | 0.057 | 0.21 | <0.1 | 0.01 | 4.2 | 0.1 | 0.08 | 3 | 1 | <0.2
116216 | Rock | 4.37 | 0.199 | 203.3 |  |  | 35.4 | 0.4 | 0.2 | 1.2 | 1 | 9.6 | 4 | 27 | 2.4 | 1.1 | 75 | 1.44 | 1.7 | 24.9 | 33 | 0.1 | 5 | 0.05 | 0.028 | 117 | 2 | 0.04 | 201 | 0.01 | <1 | 0.73 | 0.042 | 0.15 | <0.1 | 0.02 | 3 | <0.1 | <0.05 | 3 | 0.8 | 0.2
116217 | Rock | 4.33 | 0.042 | 52.3 |  |  | 46.6 | 0.2 | 0.3 | 0.5 | 1.1 | 9.9 | 5.3 | 33 | 2.4 | 1.3 | 93 | 1.61 | 1.8 | 23.3 | 24 | <0.1 | 6 | 0.05 | 0.022 | 77 | 2 | 0.05 | 213 | 0.01 | <1 | 0.72 | 0.045 | 0.17 | <0.1 | 0.01 | 2.7 | <0.1 | <0.05 | 3 | 0.9 | 0.3
116218 | Rock | 4.89 | 0.236 | 198.7 |  |  | 14.2 | 0.2 | 0.2 | 1.2 | 1.2 | 8.2 | 3.8 | 45 | 3 | 1.6 | 123 | 1.65 | 2.4 | 28.4 | 20 | 0.1 | 7 | 0.09 | 0.024 | 74 | 2 | 0.08 | 281 | 0.026 | <1 | 0.93 | 0.043 | 0.19 | <0.1 | <0.01 | 3.2 | <0.1 | <0.05 | 5 | 0.6 | 0.2
116219 | Rock | 3.13 | 0.208 | 299.7 |  |  | 14.8 | 0.3 | 0.2 | 1.5 | 1.3 | 8.3 | 3.9 | 33 | 2.9 | 1.4 | 103 | 1.67 | 2.1 | 23.2 | 19 | <0.1 | 9 | 0.07 | 0.022 | 45 | 3 | 0.08 | 263 | 0.029 | <1 | 0.76 | 0.042 | 0.18 | <0.1 | 0.01 | 2.9 | <0.1 | <0.05 | 4 | 1 | 0.4
116220 | Rock | 3.19 | 0.063 | 60.6 |  |  | 3.6 | 0.3 | <0.1 | 0.4 | 0.9 | 9 | 2.3 | 32 | 1.6 | 0.7 | 104 | 1.37 | 1.7 | 26.1 | 25 | 0.1 | 7 | 0.1 | 0.023 | 31 | 2 | 0.09 | 465 | 0.062 | <1 | 0.76 | 0.052 | 0.24 | <0.1 | <0.01 | 4.3 | 0.1 | 0.06 | 4 | 0.7 | <0.2
116221 | Rock | 1.31 | <0.005 | 1 |  |  | 1.5 | <0.1 | 0.2 | <0.1 | 0.2 | 1.3 | 2.4 | 4 | 1.7 | 0.4 | 72 | 0.33 | 0.1 | 0.8 | 13 | 0.2 | <2 | 0.02 | 0.003 | 1 | 2 | <0.01 | 136 | <0.001 | <1 | 0.06 | 0.003 | 0.02 | <0.1 | 0.04 | 0.1 | <0.1 | <0.05 | <1 | <0.5 | <0.2
116222 | Standard | 0.1 | 1.051 | 1080 |  |  | 1578 | 0.2 | 1.5 | 0.1 | 1.2 | 55.6 | 7.9 | 68 | 117.8 | 29.7 | 699 | 4.39 | 0.3 | 1.7 | 62 | 0.1 | 24 | 0.95 | 0.124 | 13 | 29 | 2.08 | 75 | 0.098 | 1 | 1.02 | 0.233 | 0.06 | 0.3 | <0.01 | 2.1 | <0.1 | 0.47 | 3 | 1 | 0.6
116223 | Rock | 4.08 | 0.09 | 41.6 |  |  | 12.1 | 0.2 | 0.2 | 0.6 | 1.2 | 8.5 | 4.2 | 51 | 3.2 | 2 | 130 | 1.75 | 2.5 | 29.5 | 19 | 0.1 | 9 | 0.1 | 0.024 | 91 | 3 | 0.11 | 315 | 0.029 | 1 | 0.88 | 0.04 | 0.19 | <0.1 | 0.02 | 3.1 | <0.1 | <0.05 | 5 | 1 | <0.2
116224 | Rock | 4.67 | 0.054 | 50.9 |  |  | 38.6 | 0.2 | 0.2 | 0.3 | 1.3 | 9 | 3 | 57 | 3.7 | 2.5 | 155 | 1.92 | 2 | 26.8 | 19 | 0.1 | 10 | 0.11 | 0.022 | 94 | 4 | 0.11 | 333 | 0.045 | <1 | 0.9 | 0.044 | 0.24 | <0.1 | 0.01 | 3.7 | 0.1 | <0.05 | 5 | 0.8 | <0.2
116225 | Rock | 4.64 | 0.198 | 173.5 |  |  | 12.5 | 0.4 | 0.2 | 1.2 | 1.1 | 9.2 | 3.4 | 42 | 2.8 | 1.9 | 108 | 1.75 | 1.9 | 26 | 27 | 0.1 | 7 | 0.07 | 0.023 | 84 | 3 | 0.08 | 336 | 0.023 | <1 | 0.87 | 0.052 | 0.21 | <0.1 | <0.01 | 3.4 | <0.1 | <0.05 | 4 | 0.9 | <0.2
116226 | Rock | 5.21 | 0.073 | 96.7 |  |  | 8.6 | 0.3 | 0.1 | 0.6 | 1.3 | 10.1 | 2.8 | 36 | 2.3 | 1.5 | 114 | 1.7 | 1.9 | 26.1 | 27 | <0.1 | 8 | 0.07 | 0.023 | 66 | 3 | 0.09 | 294 | 0.043 | <1 | 0.77 | 0.041 | 0.19 | <0.1 | <0.01 | 3.7 | 0.2 | <0.05 | 4 | 0.9 | <0.2
116227 | Rock | 5.35 | 0.26 | 235 |  |  | 20.8 | 0.4 | 0.1 | 1.6 | 1.3 | 10.4 | 2.8 | 47 | 2.4 | 1.5 | 104 | 1.67 | 1.8 | 25.7 | 19 | 0.1 | 7 | 0.07 | 0.023 | 80 | 3 | 0.09 | 260 | 0.034 | <1 | 0.8 | 0.034 | 0.19 | <0.1 | <0.01 | 3.6 | 0.1 | <0.05 | 4 | 0.7 | 0.4
116228 | Rock | 5.37 | 0.092 | 90.4 |  |  | 261.5 | 0.1 | 0.2 | 0.5 | 1.1 | 9.4 | 2.7 | 47 | 3.4 | 1.7 | 108 | 1.54 | 1.6 | 22.6 | 15 | 0.2 | 7 | 0.08 | 0.023 | 67 | 3 | 0.09 | 262 | 0.027 | <1 | 0.71 | 0.026 | 0.15 | <0.1 | 0.01 | 2.3 | <0.1 | <0.05 | 4 | <0.5 | <0.2
116229 | Rock | 4.85 | 0.059 | 45.1 |  |  | 136 | 0.1 | 0.2 | 0.2 | 1.1 | 11.2 | 2.5 | 56 | 3.3 | 1.6 | 133 | 1.64 | 1.7 | 22.6 | 18 | 0.2 | 7 | 0.1 | 0.021 | 66 | 2 | 0.1 | 306 | 0.041 | <1 | 0.77 | 0.036 | 0.24 | <0.1 | <0.01 | 3.1 | 0.1 | <0.05 | 4 | <0.5 | <0.2
116230 | Rock | 3.72 | 0.026 | 26.5 |  |  | 10.9 | <0.1 | <0.1 | 0.2 | 0.8 | 9 | 2 | 52 | 3.3 | 1.5 | 129 | 1.43 | 1.1 | 20.2 | 16 | <0.1 | 6 | 0.1 | 0.02 | 60 | <1 | 0.1 | 287 | 0.039 | <1 | 0.79 | 0.037 | 0.24 | <0.1 | <0.01 | 2.9 | 0.2 | <0.05 | 4 | <0.5 | 0.2
116231 | Rock | 4.08 | 0.007 | 5.5 |  |  | 6.3 | <0.1 | <0.1 | <0.1 | 1 | 25.8 | 3 | 56 | 8.9 | 2.9 | 160 | 1.59 | 1.1 | 10.6 | 15 | <0.1 | 41 | 0.08 | 0.02 | 45 | 20 | 0.32 | 333 | 0.089 | <1 | 1.05 | 0.028 | 0.46 | <0.1 | <0.01 | 2.6 | 0.2 | <0.05 | 4 | <0.5 | <0.2
116232 | Rock | 4.1 | 0.017 | 4.6 |  |  | 10.1 | 0.1 | 0.1 | 0.1 | 1.1 | 42.6 | 3 | 68 | 14.8 | 4.3 | 309 | 2.36 | 1.6 | 8.4 | 20 | <0.1 | 80 | 0.1 | 0.025 | 102 | 45 | 0.68 | 499 | 0.157 | <1 | 1.34 | 0.01 | 0.65 | <0.1 | <0.01 | 4 | 0.3 | 0.06 | 5 | 0.8 | <0.2
116233 | Rock | 4.33 | 0.041 | 45.4 |  |  | 9.5 | 0.1 | 0.1 | <0.1 | 1.1 | 40.4 | 2.7 | 54 | 9.4 | 2.5 | 255 | 2.09 | 1 | 5 | 12 | <0.1 | 74 | 0.04 | 0.021 | 32 | 38 | 0.64 | 835 | 0.143 | <1 | 1.37 | 0.021 | 0.69 | <0.1 | <0.01 | 2.8 | 0.3 | 0.11 | 4 | 1.3 | <0.2
116234 | Rock | 2.49 | 0.019 | 11.2 |  |  | 3 | <0.1 | <0.1 | 0.2 | 0.8 | 32.5 | 1.9 | 45 | 12 | 3.4 | 327 | 1.78 | 1 | 4.2 | 12 | <0.1 | 91 | 0.09 | 0.033 | 34 | 46 | 0.55 | 916 | 0.146 | <1 | 1.25 | 0.025 | 0.56 | 0.1 | <0.01 | 3.8 | 0.2 | <0.05 | 4 | 0.6 | <0.2
116235 | Rock | 2.26 | 0.037 | 10.8 |  |  | 4.2 | 0.2 | <0.1 | 0.2 | 1 | 45.8 | 3.6 | 54 | 10.2 | 3.5 | 313 | 2.39 | 0.8 | 6.4 | 16 | <0.1 | 86 | 0.06 | 0.029 | 31 | 46 | 0.64 | 791 | 0.176 | <1 | 1.57 | 0.025 | 0.79 | <0.1 | <0.01 | 4.1 | 0.3 | 0.16 | 5 | 1.3 | <0.2
116236 | Rock | 3.36 | 0.21 | 214.6 |  |  | 2.9 | 0.1 | <0.1 | 1.2 | 1.1 | 15.8 | 2.2 | 43 | 9.2 | 2.9 | 182 | 1.69 | 0.9 | 12 | 16 | <0.1 | 46 | 0.1 | 0.028 | 39 | 17 | 0.25 | 386 | 0.095 | <1 | 1.08 | 0.033 | 0.43 | <0.1 | <0.01 | 3.1 | 0.2 | <0.05 | 4 | <0.5 | <0.2
116237 | Rock | 3.26 | 0.032 | 29.9 |  |  | 8.6 | <0.1 | 0.2 | 0.2 | 1.2 | 12.4 | 2 | 47 | 7.5 | 2.7 | 210 | 1.6 | 1.7 | 21.4 | 15 | <0.1 | 8 | 0.1 | 0.019 | 57 | 4 | 0.08 | 265 | 0.044 | 1 | 0.89 | 0.037 | 0.26 | <0.1 | <0.01 | 2.7 | 0.1 | <0.05 | 3 | <0.5 | <0.2
116238 | Rock | 2.41 | 0.033 | 35.8 |  |  | 5.3 | 0.1 | 0.1 | 0.3 | 1 | 9.1 | 2.3 | 36 | 6.4 | 1.8 | 158 | 1.3 | 1.3 | 18.2 | 18 | <0.1 | 8 | 0.08 | 0.015 | 52 | 3 | 0.08 | 245 | 0.036 | <1 | 0.76 | 0.033 | 0.2 | <0.1 | <0.01 | 2.1 | 0.1 | <0.05 | 3 | <0.5 | <0.2
116239 | Rock | 3.29 | 0.015 | 13.7 |  |  | 5.4 | <0.1 | 0.2 | 0.1 | 1 | 12.5 | 2.2 | 45 | 14.8 | 4.7 | 239 | 1.3 | 1.3 | 16.8 | 13 | <0.1 | 25 | 0.1 | 0.025 | 68 | 13 | 0.15 | 225 | 0.047 | <1 | 0.87 | 0.026 | 0.28 | <0.1 | <0.01 | 1.9 | 0.1 | <0.05 | 3 | <0.5 | <0.2
116240 | Rock | 3.33 | 0.007 | 9.8 |  |  | 3 | <0.1 | <0.1 | <0.1 | 0.6 | 9.2 | 2 | 32 | 7.5 | 1.7 | 159 | 1.02 | 0.8 | 18.7 | 12 | <0.1 | 5 | 0.08 | 0.016 | 46 | 2 | 0.06 | 188 | 0.033 | <1 | 0.73 | 0.032 | 0.23 | <0.1 | <0.01 | 1.2 | <0.1 | <0.05 | 2 | <0.5 | <0.2
116241 | Rock | 3.47 | 0.007 | 7 |  |  | 9.8 | <0.1 | 0.1 | <0.1 | 1.2 | 24.1 | 2.1 | 62 | 17.8 | 4.2 | 253 | 1.83 | 1.3 | 10.2 | 13 | 0.1 | 68 | 0.16 | 0.06 | 60 | 30 | 0.33 | 287 | 0.105 | <1 | 1.08 | 0.023 | 0.5 | <0.1 | <0.01 | 3.5 | 0.2 | <0.05 | 5 | <0.5 | <0.2
116242 | Rock | 3.03 | 0.03 | 19 |  |  | 11.5 | 0.1 | 0.1 | 0.2 | 0.9 | 11.2 | 2.5 | 25 | 6.1 | 1.6 | 134 | 1.13 | 1.1 | 19.8 | 15 | <0.1 | 7 | 0.08 | 0.016 | 54 | 4 | 0.07 | 220 | 0.03 | <1 | 0.66 | 0.033 | 0.23 | <0.1 | <0.01 | 1.8 | 0.1 | <0.05 | 2 | <0.5 | <0.2
116243 | Rock | 2.69 | 0.021 | 18.1 |  |  | 10.9 | 0.1 | 0.2 | 0.1 | 0.7 | 19.5 | 3.3 | 42 | 8.9 | 2.6 | 176 | 1.54 | 1.1 | 20.5 | 16 | 0.2 | 20 | 0.1 | 0.018 | 58 | 11 | 0.17 | 294 | 0.055 | <1 | 0.94 | 0.03 | 0.3 | <0.1 | <0.01 | 3 | 0.1 | <0.05 | 4 | <0.5 | <0.2
116244 | Rock | 4.18 | 0.032 | 36.4 |  |  | 24 | 0.1 | 0.2 | 0.3 | 1.6 | 12.5 | 3.1 | 47 | 7.5 | 1.6 | 164 | 1.27 | 1.1 | 22.3 | 16 | 0.2 | 14 | 0.13 | 0.041 | 72 | 6 | 0.11 | 297 | 0.035 | <1 | 0.76 | 0.028 | 0.26 | <0.1 | <0.01 | 1.6 | 0.1 | <0.05 | 2 | <0.5 | <0.2
116245 | Rock | 0.79 | <0.005 | <0.5 |  |  | 1.7 | <0.1 | 0.2 | <0.1 | 0.3 | 1.9 | 1.2 | 6 | 2 | 0.6 | 93 | 0.33 | 0.1 | 0.7 | 11 | <0.1 | <2 | 0.02 | 0.003 | 2 | 2 | <0.01 | 117 | 0.001 | <1 | 0.05 | 0.002 | 0.02 | <0.1 | 0.04 | 0.1 | <0.1 | <0.05 | <1 | <0.5 | <0.2
116246 | Standard | 0.1 | 0.989 | 982.1 |  |  | 1535 | 0.2 | 1.3 | 0.1 | 1.3 | 55 | 7.1 | 65 | 116.2 | 27.8 | 674 | 4.34 | 0.4 | 1.8 | 60 | <0.1 | 22 | 0.87 | 0.121 | 14 | 28 | 2.01 | 72 | 0.094 | 1 | 0.89 | 0.205 | 0.06 | 0.3 | <0.01 | 1.7 | <0.1 | 0.45 | 3 | 1.3 | 0.3
116247 | Rock | 3.1 | 0.203 | 223.3 |  |  | 15.5 | 0.2 | 0.2 | 1.3 | 1.7 | 5.2 | 3.2 | 54 | 5.1 | 1.7 | 162 | 1.25 | 1.2 | 25.1 | 15 | 0.2 | 5 | 0.09 | 0.018 | 73 | 2 | 0.07 | 269 | 0.034 | <1 | 0.77 | 0.033 | 0.24 | <0.1 | <0.01 | 1.9 | <0.1 | <0.05 | 3 | <0.5 | <0.2
116248 | Rock | 3.59 | 1.956 | 1726 |  |  | 23.7 | 0.7 | 0.3 | 8.7 | 2 | 13.7 | 5.7 | 102 | 8 | 1.2 | 122 | 1.21 | 1.9 | 25.5 | 15 | 0.2 | 8 | 0.09 | 0.027 | 73 | 4 | 0.06 | 203 | 0.018 | <1 | 0.67 | 0.025 | 0.17 | <0.1 | <0.01 | 1.6 | <0.1 | <0.05 | 2 | 0.6 | 0.7
116249 | Rock | 3.4 | 0.305 | 473.9 |  |  | 12.9 | 0.4 | 0.2 | 1.9 | 1.4 | 9.4 | 5.3 | 44 | 5.3 | 2.1 | 143 | 1.23 | 1.2 | 18.8 | 15 | 0.2 | 14 | 0.07 | 0.024 | 52 | 5 | 0.07 | 235 | 0.03 | <1 | 0.75 | 0.033 | 0.21 | <0.1 | <0.01 | 1.8 | <0.1 | <0.05 | 2 | <0.5 | 0.3
116250 | Rock | 3.45 | 0.071 | 66.6 |  |  | 5 | <0.1 | 0.1 | 0.6 | 0.7 | 7.3 | 2 | 29 | 3 | 1.2 | 134 | 1.1 | 1 | 17.7 | 15 | 0.1 | 5 | 0.08 | 0.013 | 40 | 3 | 0.07 | 216 | 0.032 | <1 | 0.7 | 0.035 | 0.21 | <0.1 | <0.01 | 2.7 | <0.1 | <0.05 | 3 | <0.5 | 0.2
116251 | Rock | 4.45 | 0.014 | 21 |  |  | 4.8 | <0.1 | <0.1 | 0.2 | 0.7 | 9.5 | 2.3 | 34 | 4 | 1.7 | 159 | 1.25 | 1 | 20.3 | 15 | <0.1 | 5 | 0.1 | 0.018 | 46 | 3 | 0.07 | 278 | 0.04 | <1 | 0.77 | 0.037 | 0.23 | <0.1 | <0.01 | 3.5 | <0.1 | <0.05 | 3 | <0.5 | <0.2
116252 | Rock | 4.47 | 0.211 | 187.1 |  |  | 15.2 | 0.2 | 0.1 | 0.9 | 0.7 | 11.1 | 3.2 | 39 | 3.8 | 1.2 | 153 | 1.27 | 1.2 | 21.5 | 15 | 0.2 | 5 | 0.08 | 0.013 | 62 | 3 | 0.06 | 257 | 0.037 | <1 | 0.7 | 0.038 | 0.23 | <0.1 | <0.01 | 3.7 | 0.1 | <0.05 | 3 | <0.5 | <0.2
116253 | Rock | 3.86 | 0.393 | 393.4 |  |  | 9.9 | 0.3 | 0.2 | 2 | 0.8 | 11.7 | 3.3 | 36 | 3.4 | 1.4 | 141 | 1.16 | 1.3 | 21.3 | 13 | 0.2 | 6 | 0.06 | 0.015 | 60 | 3 | 0.05 | 207 | 0.031 | <1 | 0.61 | 0.035 | 0.19 | <0.1 | <0.01 | 3.1 | <0.1 | <0.05 | 2 | 0.5 | 0.6
116254 | Rock | 3.34 | 0.041 | 41.9 |  |  | 8.7 | <0.1 | 0.1 | 0.3 | 1 | 10 | 2.3 | 34 | 3.3 | 1.8 | 181 | 1.23 | 1.6 | 22.4 | 14 | 0.1 | 6 | 0.07 | 0.015 | 60 | 3 | 0.06 | 213 | 0.03 | <1 | 0.63 | 0.034 | 0.21 | <0.1 | <0.01 | 4.5 | 0.1 | <0.05 | 3 | <0.5 | <0.2
116255 | Rock | 3.33 | 0.124 | 77.8 |  |  | 17.2 | 0.1 | 0.2 | 0.8 | 0.9 | 12.9 | 3 | 39 | 4.3 | 1.8 | 178 | 1.36 | 1.8 | 20 | 13 | 0.1 | 8 | 0.07 | 0.016 | 65 | 5 | 0.07 | 223 | 0.031 | <1 | 0.72 | 0.033 | 0.19 | <0.1 | <0.01 | 3.9 | <0.1 | <0.05 | 3 | <0.5 | <0.2
116256 | Rock | 3.54 | 0.61 | 687.7 |  |  | 12.3 | 0.4 | 0.1 | 3 | 1.1 | 11.2 | 3.2 | 32 | 3.4 | 1.4 | 151 | 1.23 | 1.7 | 18.4 | 18 | 0.1 | 8 | 0.07 | 0.015 | 53 | 4 | 0.07 | 228 | 0.033 | <1 | 0.63 | 0.038 | 0.18 | <0.1 | <0.01 | 3.9 | <0.1 | <0.05 | 3 | <0.5 | 0.7
116257 | Rock | 3.95 | 0.13 | 172.4 |  |  | 28.7 | 0.3 | 0.2 | 1.1 | 1.2 | 13.5 | 3.9 | 41 | 5.6 | 2.5 | 157 | 1.37 | 2.1 | 19.6 | 14 | 0.2 | 13 | 0.07 | 0.017 | 58 | 6 | 0.09 | 219 | 0.03 | <1 | 0.81 | 0.031 | 0.17 | <0.1 | <0.01 | 3.7 | <0.1 | <0.05 | 3 | <0.5 | 0.2
116258 | Rock | 4.5 | 0.131 | 172 |  |  | 23.4 | 0.3 | 0.3 | 0.8 | 1.5 | 13.3 | 3.8 | 40 | 5.6 | 2 | 160 | 1.47 | 2.6 | 21.1 | 18 | 0.2 | 14 | 0.09 | 0.025 | 75 | 7 | 0.08 | 277 | 0.035 | <1 | 0.76 | 0.04 | 0.17 | <0.1 | <0.01 | 3.7 | <0.1 | <0.05 | 3 | 0.6 | 0.4
116259 | Rock | 2.72 | 0.109 | 119.9 |  |  | 16.7 | 0.2 | 0.2 | 0.7 | 1.1 | 12 | 3.5 | 31 | 4.6 | 1.9 | 148 | 1.37 | 2 | 20.6 | 18 | 0.1 | 11 | 0.07 | 0.017 | 53 | 6 | 0.08 | 284 | 0.037 | <1 | 0.72 | 0.041 | 0.18 | <0.1 | <0.01 | 3.5 | <0.1 | <0.05 | 3 | <0.5 | 0.5
116260 | Rock | 3.43 | 0.098 | 89.1 |  |  | 12.7 | 0.2 | 0.2 | 0.6 | 1 | 11.8 | 3.1 | 33 | 4.7 | 2 | 144 | 1.4 | 2 | 19.3 | 17 | 0.1 | 12 | 0.09 | 0.018 | 46 | 6 | 0.09 | 274 | 0.052 | <1 | 0.68 | 0.03 | 0.16 | <0.1 | <0.01 | 4.6 | <0.1 | <0.05 | 3 | 0.8 | <0.2
116261 | Rock | 3.31 | 0.079 | 130.1 |  |  | 15.7 | 0.2 | 0.2 | 0.6 | 1.2 | 13.9 | 3.1 | 35 | 5.7 | 2.5 | 169 | 1.43 | 2.3 | 16.6 | 23 | 0.2 | 17 | 0.16 | 0.032 | 51 | 8 | 0.11 | 336 | 0.055 | 1 | 0.81 | 0.045 | 0.17 | <0.1 | <0.01 | 4.6 | <0.1 | <0.05 | 3 | 0.6 | <0.2
116262 | Rock | 3.43 | 4.053 | 3855 |  |  | 120.4 | 1.4 | 0.4 | 22.2 | 1.4 | 13.3 | 6.2 | 62 | 6 | 2.3 | 145 | 1.49 | 2.3 | 20.1 | 28 | 0.4 | 13 | 0.09 | 0.02 | 65 | 7 | 0.1 | 251 | 0.036 | <1 | 0.68 | 0.03 | 0.14 | <0.1 | <0.01 | 3.5 | <0.1 | <0.05 | 2 | 0.5 | 4.1
116263 | Rock | 2.52 | 0.135 | 111.6 |  |  | 53.2 | 0.3 | 0.3 | 0.8 | 1.2 | 16 | 4.3 | 49 | 7.3 | 3.2 | 184 | 1.89 | 2.1 | 21.1 | 23 | 0.2 | 18 | 0.11 | 0.025 | 79 | 9 | 0.14 | 323 | 0.051 | 1 | 0.81 | 0.038 | 0.19 | <0.1 | <0.01 | 4.8 | <0.1 | <0.05 | 3 | <0.5 | <0.2
116264 | Rock | 3.56 | 0.08 | 49.8 |  |  | 17.5 | 0.2 | 0.2 | 0.7 | 1.2 | 11.5 | 4 | 35 | 5.3 | 2.1 | 147 | 1.45 | 1.7 | 20 | 19 | 0.2 | 13 | 0.08 | 0.02 | 52 | 6 | 0.1 | 258 | 0.039 | 1 | 0.63 | 0.033 | 0.17 | <0.1 | <0.01 | 3.4 | <0.1 | <0.05 | 3 | 0.9 | <0.2
116265 | Rock | 3.27 | 0.06 | 52.2 |  |  | 33.7 | 0.2 | 0.2 | 0.5 | 0.9 | 14 | 3.5 | 37 | 9.1 | 2.4 | 145 | 1.42 | 1.8 | 17.3 | 22 | 0.2 | 14 | 0.13 | 0.031 | 49 | 7 | 0.11 | 320 | 0.041 | 1 | 0.69 | 0.041 | 0.17 | <0.1 | <0.01 | 3.1 | <0.1 | <0.05 | 3 | 0.6 | 0.4
116266 | Rock | 2.73 | 0.085 | 76.9 |  |  | 146 | 0.2 | 0.3 | 0.8 | 1.2 | 12.1 | 4 | 29 | 5.7 | 2.2 | 142 | 1.33 | 1.9 | 19.1 | 19 | 0.2 | 12 | 0.09 | 0.019 | 53 | 6 | 0.1 | 255 | 0.03 | 1 | 0.55 | 0.032 | 0.14 | <0.1 | <0.01 | 2.7 | <0.1 | <0.05 | 2 | <0.5 | <0.2
116267 | Rock | 2.44 | 0.055 | 49.8 |  | 57 | 5.1 | 0.7 | 0.2 | 0.5 | 1.4 | 24 | 6.5 | 116 | 21.7 | 6.8 | 41 | 0.8 | 3 | 21.1 | 22 | 2.8 | 4 | 0.06 | 0.018 | 33 | 1 | 0.03 | 191 | 0.01 | <1 | 0.53 | 0.042 | 0.15 | <0.1 | <0.01 | 2.1 | 0.1 | 0.19 | 2 | 1.1 | <0.2
116268 | Rock | 2.16 | 0.086 | 92.1 |  | 90 | 13.3 | 0.6 | 0.2 | 0.8 | 1 | 9.2 | 5.3 | 17 | 0.9 | 0.5 | 71 | 1.09 | 1.3 | 21.4 | 40 | <0.1 | 4 | 0.05 | 0.019 | 82 | 2 | 0.03 | 279 | 0.013 | <1 | 0.52 | 0.059 | 0.18 | <0.1 | 0.01 | 2.7 | <0.1 | 0.1 | 2 | 1.1 | 0.4
116269 | Rock | 3.22 | 0.089 | 93.7 |  | 91 | 3.2 | 0.5 | 0.1 | 0.7 | 1.1 | 11 | 4.5 | 79 | 4.7 | 3.1 | 96 | 1.48 | 1.8 | 25.5 | 24 | 0.6 | 7 | 0.12 | 0.023 | 30 | 2 | 0.08 | 353 | 0.067 | <1 | 0.59 | 0.056 | 0.22 | <0.1 | <0.01 | 4.1 | <0.1 | 0.32 | 3 | 1.2 | <0.2
116270 | Rock | 1.46 | 0.048 | 55.8 |  | 52 | 78.7 | 0.3 | 0.2 | 0.4 | 1.1 | 8.1 | 3.7 | 14 | 1 | 0.3 | 24 | 1.36 | 1.4 | 22.5 | 15 | 0.2 | 3 | 0.02 | 0.015 | 33 | 2 | 0.01 | 167 | 0.002 | <1 | 0.38 | 0.039 | 0.14 | <0.1 | 0.01 | 1.7 | <0.1 | <0.05 | 1 | 0.8 | <0.2
116271 | Rock | 2.27 | >10 | 10901 | 12.46 | >10000 | 32.1 | 4.7 | <0.1 | 25 | 0.3 | 4.6 | 3.9 | 21 | 0.9 | 0.4 | 35 | 0.49 | 0.6 | 1.8 | 2 | <0.1 | <2 | <0.01 | 0.005 | 32 | 1 | <0.01 | 37 | <0.001 | <1 | 0.14 | 0.004 | 0.02 | <0.1 | 0.11 | 1 | <0.1 | <0.05 | <1 | <0.5 | 5.8
116272 | Rock | 3.4 | 0.024 | 22.2 |  | 23 | 62.6 | 0.2 | 0.2 | 0.2 | 2.5 | 11.2 | 3.5 | 57 | 8.9 | 2.1 | 172 | 1.41 | 2.3 | 20 | 10 | 0.2 | 5 | 0.02 | 0.015 | 70 | 2 | 0.02 | 201 | 0.004 | <1 | 0.5 | 0.02 | 0.12 | <0.1 | 0.02 | 4.8 | 0.1 | <0.05 | 1 | 1.1 | <0.2
116273 | Rock | 4.47 | 0.034 | 26.3 |  | 30 | 64.5 | 0.2 | 0.2 | 0.2 | 1.9 | 12.9 | 3.7 | 183 | 21.2 | 3.8 | 389 | 1.64 | 2.4 | 20.5 | 9 | 0.6 | 5 | 0.03 | 0.015 | 125 | 2 | 0.02 | 257 | 0.006 | <1 | 0.46 | 0.023 | 0.11 | <0.1 | 0.01 | 5.5 | 0.2 | <0.05 | 1 | 0.6 | <0.2
116274 | Rock | 3.33 | 0.028 | 28.4 |  | 35 | 28.7 | 0.1 | 0.2 | 0.2 | 2.8 | 12.4 | 2.9 | 100 | 14.9 | 2.5 | 95 | 1.55 | 2.1 | 19.1 | 11 | 0.2 | 6 | 0.03 | 0.019 | 70 | 3 | 0.03 | 261 | 0.007 | <1 | 0.6 | 0.024 | 0.14 | <0.1 | <0.01 | 4.2 | 0.2 | <0.05 | 2 | <0.5 | <0.2
116275 | Rock | 3.52 | 0.025 | 15.2 |  | 27 | 16.2 | 0.3 | 0.2 | 0.2 | 2 | 26.9 | 2.8 | 86 | 16.9 | 2.4 | 136 | 1.23 | 3.3 | 14 | 15 | 0.3 | 123 | 0.11 | 0.049 | 58 | 21 | 0.13 | 351 | 0.018 | <1 | 0.68 | 0.03 | 0.22 | <0.1 | <0.01 | 3.6 | 0.2 | <0.05 | 2 | 1.1 | <0.2
116276 | Rock | 3.07 | 0.019 | 9.1 |  | 15 | 12.9 | 0.3 | 0.2 | 0.2 | 8 | 51.9 | 2.9 | 121 | 25 | 4.4 | 197 | 2.3 | 4.6 | 10.9 | 16 | 0.6 | 110 | 0.09 | 0.053 | 95 | 26 | 0.13 | 523 | 0.039 | 1 | 0.93 | 0.037 | 0.29 | <0.1 | 0.02 | 4.8 | 0.2 | <0.05 | 3 | 3.1 | <0.2
116277 | Rock | 3.54 | 0.008 | 9.1 |  | 10 | 23.9 | 0.4 | 0.3 | 0.2 | 5.6 | 33.8 | 5.2 | 74 | 27.4 | 3.5 | 123 | 2 | 1.6 | 5.3 | 17 | 0.3 | 39 | 0.06 | 0.048 | 23 | 16 | 0.05 | 574 | 0.009 | <1 | 0.51 | 0.008 | 0.11 | <0.1 | <0.01 | 2 | 0.1 | <0.05 | 2 | 2.5 | <0.2
116278 | Rock | 4.22 | 0.016 | 9.3 |  | 12 | 20.2 | 0.3 | 0.4 | 0.2 | 5.3 | 37.5 | 6.6 | 93 | 30.5 | 4.5 | 152 | 2.21 | 2.1 | 5.7 | 20 | 0.3 | 72 | 0.11 | 0.071 | 36 | 21 | 0.08 | 585 | 0.016 | <1 | 0.61 | 0.01 | 0.14 | <0.1 | <0.01 | 3.1 | 0.1 | <0.05 | 2 | 1.5 | <0.2
116279 | Rock | 3.22 | 0.01 | 9.8 |  | 14 | 16.6 | 0.4 | 0.3 | 0.2 | 6.7 | 27.6 | 8.6 | 74 | 19.5 | 2.3 | 91 | 1.57 | 2.5 | 4.6 | 19 | 0.2 | 82 | 0.12 | 0.09 | 27 | 18 | 0.08 | 300 | 0.015 | 1 | 0.52 | 0.008 | 0.16 | 0.1 | 0.01 | 2.1 | 0.2 | 0.07 | 2 | 3.5 | <0.2
116280 | Rock | 3.2 | 0.008 | 4.1 |  | 8 | 13.9 | 0.7 | 0.3 | 0.1 | 7.8 | 36.4 | 7.5 | 62 | 18.8 | 2.2 | 75 | 1.53 | 2.9 | 4.4 | 17 | 0.2 | 72 | 0.12 | 0.088 | 29 | 17 | 0.08 | 258 | 0.017 | 1 | 0.59 | 0.009 | 0.17 | 0.1 | 0.02 | 2.1 | 0.2 | 0.06 | 2 | 3 | <0.2
116281 | Rock | 3.24 | 0.01 | 5.7 |  | 7 | 14.8 | 0.6 | 0.2 | 0.1 | 5.8 | 30.8 | 6.3 | 45 | 23.8 | 1.9 | 70 | 1.16 | 3.1 | 3.9 | 16 | <0.1 | 65 | 0.42 | 0.228 | 28 | 19 | 0.08 | 218 | 0.012 | 1 | 0.51 | 0.009 | 0.15 | 0.1 | <0.01 | 1.8 | 0.1 | <0.05 | 2 | 2 | <0.2
116282 | Rock | 3.87 | 0.024 | 17.1 |  | 27 | 10.4 | 0.3 | 0.2 | 0.2 | 6.2 | 40.2 | 5.2 | 64 | 20.7 | 1.1 | 77 | 1.15 | 4.5 | 3.7 | 15 | 0.3 | 89 | 0.64 | 0.32 | 36 | 33 | 0.08 | 176 | 0.014 | 1 | 0.66 | 0.013 | 0.2 | 0.1 | <0.01 | 2.1 | 0.2 | <0.05 | 2 | 1.4 | 0.4
116283 | Rock | 3.69 | 0.008 | 6.3 |  | 7 | 13 | 0.7 | 0.3 | 0.1 | 4.5 | 41.6 | 4.5 | 49 | 11 | 1 | 63 | 1.06 | 2.1 | 4.7 | 7 | 0.2 | 37 | 0.04 | 0.03 | 19 | 16 | 0.1 | 128 | 0.012 | <1 | 0.5 | 0.01 | 0.19 | <0.1 | <0.01 | 1.3 | 0.3 | <0.05 | 2 | 2.9 | <0.2
116284 | Rock | 3.25 | 0.044 | 25 |  | 45 | 10 | 0.6 | 0.2 | 0.4 | 4.4 | 32.1 | 6.6 | 54 | 18.2 | 1.3 | 92 | 1.04 | 2.7 | 4.2 | 17 | 0.2 | 117 | 0.34 | 0.163 | 24 | 27 | 0.17 | 210 | 0.022 | 1 | 0.6 | 0.011 | 0.23 | 0.2 | 0.02 | 1.7 | 0.2 | <0.05 | 2 | 2.1 | <0.2
116285 | Rock | 3.86 | 0.01 | 8.4 |  | 12 | 6.9 | 0.4 | 0.2 | 0.2 | 3.5 | 37.1 | 4.1 | 66 | 16.2 | 1.4 | 96 | 1.14 | 2.1 | 3.8 | 10 | <0.1 | 63 | 0.19 | 0.087 | 18 | 25 | 0.18 | 172 | 0.028 | 2 | 0.61 | 0.015 | 0.23 | 0.2 | <0.01 | 1.8 | 0.3 | <0.05 | 2 | 1.6 | 0.4
116286 | Rock | 4.1 | 0.012 | 7.7 |  | 9 | 4.8 | 0.2 | 0.2 | 0.2 | 7.9 | 57.1 | 4 | 109 | 32.4 | 1.5 | 104 | 1.22 | 2.7 | 5.7 | 10 | 0.2 | 144 | 0.12 | 0.06 | 19 | 26 | 0.17 | 159 | 0.036 | <1 | 0.62 | 0.015 | 0.27 | 0.2 | <0.01 | 1.8 | 0.4 | <0.05 | 2 | 0.8 | <0.2
116287 | Rock | 3.29 | <0.005 | <0.5 |  | 3 | 4.1 | 0.3 | 0.2 | 0.1 | 4.1 | 57 | 4.4 | 84 | 21.5 | 1.3 | 101 | 1 | 2.5 | 3.1 | 7 | 0.2 | 84 | 0.14 | 0.073 | 14 | 29 | 0.13 | 165 | 0.024 | 2 | 0.57 | 0.011 | 0.22 | 0.1 | 0.01 | 1.5 | 0.3 | <0.05 | 2 | 1.5 | <0.2
116288 | Rock | 2.92 | 0.012 | 7.5 |  | 15 | 4.7 | 0.3 | 0.2 | 0.1 | 3.1 | 25.9 | 3.9 | 69 | 33.4 | 1.9 | 104 | 0.88 | 2.4 | 2.7 | 10 | 0.1 | 136 | 0.2 | 0.089 | 12 | 31 | 0.2 | 266 | 0.025 | <1 | 0.52 | 0.008 | 0.2 | 0.2 | 0.01 | 1.7 | 0.2 | <0.05 | 2 | 1.2 | <0.2
116289 | Rock | 2.34 | 0.013 | 10.9 |  | 11 | 8.6 | 0.4 | 0.3 | 0.2 | 4.5 | 71.6 | 4.8 | 174 | 47.1 | 5.1 | 232 | 1.53 | 3.7 | 4.7 | 16 | 0.4 | 119 | 0.3 | 0.115 | 26 | 41 | 0.27 | 278 | 0.034 | 1 | 1 | 0.012 | 0.2 | 1.2 | 0.06 | 2.9 | 0.3 | <0.05 | 3 | 2 | <0.2
116290 | Rock | 3.83 | <0.005 | 3 |  | 4 | 8.8 | 0.4 | 0.3 | 0.1 | 4.3 | 61.7 | 4.6 | 102 | 31.5 | 2 | 95 | 1.18 | 2.6 | 3.6 | 9 | 0.2 | 58 | 0.07 | 0.04 | 13 | 32 | 0.17 | 226 | 0.023 | 2 | 0.51 | 0.006 | 0.22 | <0.1 | 0.02 | 1.9 | 0.3 | <0.05 | 2 | 1.6 | <0.2
116291 | Rock | 3.59 | 0.012 | 10.4 |  | 15 | 8.8 | 0.4 | 0.2 | 0.2 | 3.3 | 28.8 | 8.5 | 49 | 16 | 2 | 101 | 0.99 | 2.4 | 4.5 | 16 | <0.1 | 66 | 0.21 | 0.1 | 42 | 26 | 0.14 | 313 | 0.023 | 1 | 0.52 | 0.012 | 0.18 | 0.2 | 0.01 | 1.9 | 0.1 | <0.05 | 2 | 1.4 | <0.2
116292 | Rock | 2.85 | <0.005 | 2.2 |  | 7 | 3.5 | 0.4 | 0.2 | <0.1 | 4.9 | 65.5 | 2.4 | 125 | 40.7 | 1.9 | 112 | 1.19 | 3.8 | 2.4 | 20 | 0.4 | 123 | 1.3 | 0.635 | 15 | 45 | 0.13 | 176 | 0.022 | 1 | 0.52 | 0.003 | 0.16 | 0.1 | <0.01 | 2.4 | 0.2 | <0.05 | 2 | 2.9 | <0.2
116293 | Rock | 2.93 | 0.012 | 5.2 |  | 10 | 3.6 | 0.7 | 0.2 | 0.2 | 4.8 | 51.5 | 2.2 | 62 | 11.9 | 1 | 75 | 1.09 | 2.9 | 2.8 | 12 | 0.2 | 71 | 0.2 | 0.107 | 16 | 27 | 0.1 | 230 | 0.021 | 1 | 0.46 | 0.005 | 0.17 | 0.2 | <0.01 | 2 | 0.2 | <0.05 | 2 | 5.4 | <0.2
116294 | Rock | 4.05 | 0.018 | 37.8 |  | 14 | 4.2 | 0.6 | 0.2 | 0.2 | 3.5 | 29.1 | 4.1 | 42 | 12.7 | 1.7 | 96 | 1.09 | 1.9 | 3.1 | 16 | 0.1 | 54 | 0.21 | 0.093 | 15 | 26 | 0.13 | 320 | 0.033 | 1 | 0.54 | 0.013 | 0.19 | <0.1 | <0.01 | 1.5 | 0.2 | 0.05 | 2 | 2.1 | <0.2
116295 | Rock | 2.42 | 0.089 | 39.8 |  | 64 | 7.5 | 0.5 | 0.3 | 0.1 | 5.6 | 32.8 | 2.4 | 46 | 11 | 1.4 | 57 | 1.42 | 1.1 | 2.5 | 5 | 0.2 | 24 | 0.02 | 0.023 | 11 | 13 | 0.07 | 107 | 0.013 | <1 | 0.32 | 0.005 | 0.1 | <0.1 | <0.01 | 1.1 | <0.1 | <0.05 | 1 | 4 | <0.2
116296 | Rock | 3.24 | 0.034 | 7.5 |  | 9 | 3.8 | 0.4 | 0.2 | 0.1 | 4.8 | 49.1 | 3.4 | 45 | 9.3 | 1.6 | 93 | 1.45 | 1.5 | 3.4 | 9 | 0.3 | 36 | 0.04 | 0.028 | 14 | 18 | 0.17 | 199 | 0.028 | 1 | 0.52 | 0.01 | 0.2 | <0.1 | 0.01 | 1.5 | 0.3 | 0.05 | 2 | 2.4 | <0.2
116297 | Rock | 2.79 | 0.007 | 2.2 |  | 2 | 1.8 | 0.6 | 0.1 | 0.1 | 4.3 | 32 | 2.5 | 57 | 10.3 | 1.3 | 62 | 1.39 | 1.1 | 2.8 | 6 | 0.2 | 25 | 0.04 | 0.029 | 11 | 15 | 0.1 | 135 | 0.014 | <1 | 0.32 | 0.008 | 0.14 | <0.1 | <0.01 | 1.2 | 0.1 | 0.07 | 1 | 1.4 | <0.2
116298 | Rock | 3.33 | 0.013 | 7.8 |  | 16 | 2.6 | 0.4 | 0.2 | 0.2 | 3.6 | 27.1 | 5 | 44 | 10 | 1.6 | 102 | 1.2 | 1.5 | 5.1 | 14 | 0.1 | 34 | 0.1 | 0.051 | 22 | 13 | 0.14 | 200 | 0.021 | 1 | 0.53 | 0.016 | 0.19 | 0.1 | 0.01 | 1.5 | 0.2 | 0.06 | 2 | 2 | <0.2
116299 | Rock | 3.86 | 0.007 | 3.4 |  | 5 | 1.9 | 0.2 | 0.2 | 0.1 | 2.9 | 25.2 | 2.9 | 63 | 15.6 | 1.5 | 110 | 1.21 | 2.3 | 2.9 | 18 | 0.2 | 83 | 0.87 | 0.409 | 20 | 26 | 0.13 | 165 | 0.025 | 1 | 0.52 | 0.008 | 0.16 | 0.1 | <0.01 | 1.5 | 0.2 | <0.05 | 2 | 1.4 | <0.2
116300 | Rock | 4.1 | <0.005 | 0.8 |  | 5 | 0.9 | 0.3 | 0.1 | <0.1 | 3.5 | 52.2 | 1.3 | 120 | 40.9 | 2.1 | 203 | 1.17 | 3.9 | 2.7 | 14 | 0.3 | 91 | 0.17 | 0.052 | 12 | 61 | 0.48 | 336 | 0.04 | <1 | 1 | 0.006 | 0.31 | <0.1 | 0.01 | 2.2 | 0.2 | <0.05 | 3 | 2.7 | <0.2
116301 | Rock | 3.53 | 0.028 | 16.4 |  | 20 | 2.1 | 0.3 | 0.2 | 0.2 | 2.7 | 29.4 | 4 | 65 | 10.7 | 2.6 | 175 | 1.89 | 1.9 | 7 | 16 | 0.3 | 38 | 0.09 | 0.031 | 21 | 24 | 0.24 | 393 | 0.081 | <1 | 0.93 | 0.029 | 0.43 | <0.1 | 0.01 | 3.3 | 0.3 | 0.06 | 4 | 1 | <0.2
116302 | Rock | 3.84 | 0.007 | 2.6 |  | 5 | 2.1 | 0.3 | 0.1 | 0.1 | 1.7 | 25.8 | 3.7 | 77 | 11.5 | 2.7 | 140 | 2.5 | 0.8 | 8 | 14 | 0.2 | 54 | 0.05 | 0.018 | 19 | 28 | 0.41 | 366 | 0.144 | <1 | 1.12 | 0.024 | 0.7 | <0.1 | 0.01 | 3.7 | 0.4 | 0.09 | 5 | <0.5 | <0.2
116303 | Rock | 3.6 | <0.005 | 0.9 |  | 3 | 2.1 | 0.2 | 0.3 | <0.1 | 1.3 | 29.7 | 5.4 | 83 | 23.8 | 6.6 | 177 | 3.33 | 1 | 8.8 | 15 | 0.2 | 61 | 0.09 | 0.037 | 20 | 31 | 0.59 | 507 | 0.115 | <1 | 1.62 | 0.014 | 0.73 | <0.1 | 0.01 | 4.2 | 0.4 | <0.05 | 6 | 1 | <0.2
116304 | Rock | 3.33 | 0.01 | 5.9 |  | 8 | 4.1 | 0.3 | 0.3 | 0.1 | 2.6 | 29.3 | 5.4 | 64 | 15.5 | 3.7 | 173 | 2.15 | 1.4 | 8.9 | 17 | 0.2 | 49 | 0.22 | 0.105 | 24 | 24 | 0.34 | 274 | 0.046 | <1 | 0.97 | 0.014 | 0.26 | <0.1 | 0.02 | 2.5 | 0.2 | 0.06 | 3 | 1.6 | <0.2
116305 | Rock | 3.66 | 0.012 | 2.8 |  | 2 | 2.9 | 0.3 | 0.2 | <0.1 | 1.8 | 28.6 | 5.1 | 97 | 23.7 | 4.3 | 216 | 2.2 | 1 | 8.2 | 18 | 0.5 | 54 | 0.25 | 0.048 | 17 | 29 | 0.49 | 348 | 0.095 | <1 | 1.25 | 0.016 | 0.49 | 0.1 | <0.01 | 2.5 | 0.2 | <0.05 | 4 | 0.8 | <0.2
116306 | Rock | 3.74 | 0.006 | 7.9 |  | 5 | 3 | 0.3 | 0.2 | 0.1 | 3.8 | 40.1 | 5.3 | 117 | 23.2 | 4.8 | 206 | 2.33 | 1.9 | 9.2 | 13 | 0.7 | 59 | 0.08 | 0.032 | 33 | 28 | 0.5 | 368 | 0.098 | <1 | 1.17 | 0.014 | 0.58 | <0.1 | 0.02 | 3.8 | 0.3 | <0.05 | 4 | 1.1 | <0.2
116307 | Rock | 3.75 | 0.009 | 6.7 |  | 9 | 3.2 | 0.3 | 0.2 | 0.2 | 3.6 | 31.6 | 4.4 | 75 | 12.7 | 3.7 | 166 | 1.9 | 1.9 | 6.6 | 22 | 0.4 | 64 | 0.15 | 0.073 | 26 | 22 | 0.4 | 401 | 0.08 | <1 | 1.04 | 0.022 | 0.49 | 0.1 | <0.01 | 2.8 | 0.3 | 0.07 | 4 | 1.5 | <0.2
116308 | Rock | 3.86 | 0.012 | 8.7 |  | 13 | 2.9 | 0.4 | 0.2 | 0.1 | 3.1 | 34.6 | 4.3 | 55 | 12.6 | 3.1 | 149 | 1.33 | 1.7 | 5 | 15 | 0.5 | 45 | 0.1 | 0.038 | 21 | 17 | 0.21 | 256 | 0.037 | <1 | 0.69 | 0.018 | 0.2 | <0.1 | <0.01 | 1.9 | 0.2 | <0.05 | 2 | 1.4 | 0.2
116309 | Rock | 4.05 | 0.007 | 2.6 |  | 6 | 2.7 | 0.5 | 0.1 | 0.2 | 2.3 | 37.2 | 3.4 | 64 | 19.6 | 2.8 | 149 | 1.31 | 1.8 | 4.5 | 20 | 1.5 | 46 | 0.14 | 0.024 | 18 | 18 | 0.2 | 267 | 0.04 | <1 | 0.7 | 0.015 | 0.16 | <0.1 | 0.02 | 1.8 | 0.2 | 0.11 | 3 | 1.8 | <0.2
116310 | Rock | 4.36 | 0.009 | 8.7 |  | 8 | 2.4 | 0.5 | 0.2 | 0.2 | 2.1 | 28.5 | 3.8 | 57 | 13.4 | 2.1 | 130 | 1.14 | 1.6 | 4.7 | 14 | 0.6 | 35 | 0.08 | 0.024 | 20 | 16 | 0.17 | 180 | 0.036 | <1 | 0.54 | 0.013 | 0.13 | <0.1 | <0.01 | 1.7 | 0.2 | 0.08 | 2 | 1.7 | <0.2
116311 | Rock | 3.65 | 0.018 | 14.7 |  | 16 | 4.9 | 0.4 | 0.2 | 0.2 | 3.2 | 46.1 | 3.4 | 122 | 29.5 | 3.6 | 159 | 1.41 | 1.9 | 9.6 | 21 | 1.6 | 74 | 0.16 | 0.051 | 40 | 24 | 0.22 | 264 | 0.037 | 1 | 0.84 | 0.028 | 0.22 | <0.1 | <0.01 | 2.1 | 0.1 | 0.08 | 3 | 3 | <0.2
116312 | Rock | 4.1 | <0.005 | 2.8 |  | 3 | 1.7 | 0.8 | 0.1 | 0.1 | 2 | 39.9 | 3.8 | 71 | 16.7 | 2.4 | 152 | 1.18 | 2.1 | 3.6 | 17 | 0.4 | 85 | 0.18 | 0.084 | 18 | 36 | 0.27 | 218 | 0.038 | <1 | 0.65 | 0.012 | 0.23 | 0.1 | <0.01 | 1.9 | 0.2 | 0.05 | 3 | 2.8 | <0.2
116313 | Rock | 2.9 | 0.005 | 3.2 |  | 4 | 1.8 | 0.6 | 0.2 | <0.1 | 1.1 | 40.5 | 4.2 | 53 | 13.8 | 2.3 | 134 | 1.19 | 1.3 | 4.9 | 13 | 0.2 | 38 | 0.1 | 0.043 | 21 | 34 | 0.2 | 172 | 0.027 | <1 | 0.57 | 0.016 | 0.19 | <0.1 | <0.01 | 2 | 0.2 | 0.07 | 3 | 1.9 | <0.2
116314 | Rock | 4.06 | <0.005 | 1.9 |  | 2 | 2.3 | 0.9 | 0.2 | <0.1 | 5.1 | 81.6 | 2.1 | 146 | 33.5 | 3.2 | 144 | 1.31 | 2.9 | 2.2 | 8 | 0.7 | 36 | 0.11 | 0.05 | 18 | 37 | 0.23 | 105 | 0.016 | <1 | 0.53 | 0.006 | 0.2 | <0.1 | 0.01 | 1.9 | 0.3 | <0.05 | 2 | 4.2 | <0.2
116315 | Rock | 1.58 | <0.005 | 0.8 |  | <2 | 3.9 | 0.6 | 0.2 | <0.1 | 2.8 | 69.7 | 1.2 | 161 | 57.5 | 2 | 257 | 1 | 7 | 3.6 | 32 | 1.9 | 68 | 0.42 | 0.036 | 13 | 75 | 0.62 | 349 | 0.07 | <1 | 1.39 | 0.013 | 0.29 | 0.1 | 0.01 | 2.4 | 0.7 | 0.06 | 5 | 2.8 | <0.2
116316 | Rock | 2.04 | <0.005 | 0.7 |  | <2 | 1.4 | 0.8 | 0.1 | <0.1 | 3.3 | 47.6 | 1.6 | 141 | 37.5 | 2.9 | 153 | 0.97 | 2.7 | 2.5 | 15 | 1.7 | 40 | 0.29 | 0.092 | 13 | 28 | 0.2 | 160 | 0.028 | <1 | 0.54 | 0.006 | 0.1 | <0.1 | <0.01 | 1.5 | 0.3 | <0.05 | 2 | 1.9 | <0.2
116317 | Rock | 2.6 | <0.005 | <0.5 |  | <2 | 0.8 | 0.8 | <0.1 | <0.1 | 1.5 | 24.4 | 4.1 | 38 | 6.1 | 1.3 | 97 | 0.85 | 0.8 | 1.8 | 7 | 0.2 | 15 | 0.03 | 0.013 | 8 | 12 | 0.09 | 114 | 0.006 | <1 | 0.33 | 0.015 | 0.11 | <0.1 | <0.01 | 0.9 | 0.1 | 0.06 | 1 | 1.4 | <0.2
116318 | Rock | 2.06 | <0.005 | <0.5 |  | <2 | 0.7 | 0.9 | 0.1 | 0.1 | 2.7 | 30 | 3.5 | 61 | 7.6 | 0.9 | 79 | 0.92 | 2.4 | 2.6 | 18 | 0.8 | 52 | 0.15 | 0.081 | 13 | 29 | 0.1 | 217 | 0.012 | <1 | 0.31 | 0.008 | 0.13 | <0.1 | 0.01 | 1.2 | 0.2 | 0.08 | 1 | 4.5 | 0.4
116319 | Rock | 2.02 | <0.005 | <0.5 |  | 6 | 1.3 | 0.7 | 0.2 | <0.1 | 3.6 | 45.1 | 3.2 | 106 | 20.5 | 3.7 | 166 | 1.41 | 3.6 | 3 | 19 | 0.6 | 230 | 0.69 | 0.329 | 18 | 81 | 0.28 | 810 | 0.023 | <1 | 0.55 | 0.008 | 0.24 | 0.1 | <0.01 | 2.1 | 0.4 | 0.08 | 3 | 4.4 | <0.2
116320 | Rock | 2.37 | <0.005 | 0.6 |  | <2 | 0.8 | 1.7 | <0.1 | <0.1 | 3.4 | 59 | 2.2 | 76 | 18.1 | 1.9 | 130 | 1.1 | 2.9 | 2.3 | 24 | 2.4 | 43 | 0.11 | 0.023 | 13 | 21 | 0.21 | 201 | 0.032 | <1 | 0.61 | 0.007 | 0.12 | <0.1 | 0.02 | 1.9 | 0.2 | 0.07 | 3 | 2.5 | <0.2
116321 | Rock | 3.79 | <0.005 | 0.7 |  | <2 | 1.9 | 2 | 0.1 | 0.1 | 3.4 | 80.5 | 3.7 | 153 | 42.7 | 4.6 | 341 | 1.84 | 3.2 | 5.2 | 35 | 3.8 | 65 | 0.18 | 0.029 | 23 | 49 | 0.66 | 304 | 0.048 | <1 | 1.52 | 0.027 | 0.48 | <0.1 | 0.01 | 3.6 | 0.7 | 0.15 | 7 | 1.7 | <0.2
116322 | Rock | 3.68 | 0.01 | 10.6 |  | 20 | 3.5 | 0.3 | 0.2 | 0.1 | 2.2 | 27.6 | 5.2 | 86 | 9.3 | 2.2 | 147 | 1.22 | 2.4 | 17.5 | 17 | 0.6 | 20 | 0.07 | 0.03 | 84 | 9 | 0.14 | 277 | 0.024 | <1 | 0.63 | 0.033 | 0.21 | <0.1 | 0.01 | 2.6 | 0.2 | <0.05 | 3 | 0.8 | <0.2
116323 | Rock | 3.99 | 0.006 | 4.1 |  | 4 | 1.7 | 0.5 | 0.1 | <0.1 | 1.5 | 31.9 | 3.4 | 87 | 11.3 | 2 | 159 | 1.1 | 1.4 | 5.5 | 18 | 0.6 | 35 | 0.09 | 0.025 | 40 | 19 | 0.21 | 270 | 0.036 | <1 | 0.75 | 0.025 | 0.24 | <0.1 | 0.02 | 2.4 | 0.2 | <0.05 | 3 | 1.1 | <0.2
116324 | Rock | 3.97 | 0.012 | 11.6 |  | 8 | 1.9 | 0.2 | 0.2 | <0.1 | 1.5 | 27.4 | 2.6 | 79 | 10.6 | 2.8 | 143 | 1.37 | 1.7 | 12.3 | 18 | 0.3 | 44 | 0.08 | 0.024 | 58 | 19 | 0.26 | 295 | 0.053 | <1 | 0.81 | 0.03 | 0.3 | <0.1 | 0.02 | 3 | 0.2 | <0.05 | 4 | 0.8 | <0.2
116325 | Rock | 4.45 | 0.008 | 7.8 |  | 10 | 1.9 | 0.2 | 0.1 | 0.1 | 1.3 | 16 | 3.2 | 47 | 7.3 | 1.6 | 133 | 1.18 | 1.7 | 18.3 | 14 | 0.3 | 18 | 0.07 | 0.016 | 52 | 8 | 0.12 | 261 | 0.034 | <1 | 0.62 | 0.025 | 0.17 | <0.1 | <0.01 | 2.4 | 0.1 | <0.05 | 3 | 0.7 | <0.2
116326 | Rock | 3.64 | 0.018 | 17.6 |  | 19 | 2.8 | 0.3 | 0.1 | 0.2 | 1.6 | 19.9 | 3.5 | 60 | 7 | 1.6 | 149 | 1.4 | 1.9 | 21.1 | 23 | 0.3 | 25 | 0.11 | 0.027 | 60 | 8 | 0.15 | 360 | 0.036 | <1 | 0.71 | 0.043 | 0.21 | <0.1 | <0.01 | 3.5 | <0.1 | <0.05 | 3 | 0.6 | <0.2
116327 | Rock | 3.96 | 0.02 | 17.9 |  | 21 | 5.6 | 0.2 | 0.2 | 0.2 | 1.6 | 20 | 3 | 60 | 12.2 | 2.8 | 179 | 1.56 | 1.9 | 15.7 | 27 | 0.3 | 30 | 0.15 | 0.033 | 54 | 9 | 0.17 | 371 | 0.056 | <1 | 0.76 | 0.03 | 0.19 | <0.1 | 0.02 | 3.5 | 0.1 | <0.05 | 3 | 0.8 | <0.2
116328 | Rock | 3.22 | 0.058 | 50.6 |  | 58 | 55.9 | 0.3 | 0.2 | 0.3 | 1.4 | 13.7 | 3.7 | 73 | 8.5 | 2.4 | 174 | 1.53 | 1.8 | 22.4 | 23 | 0.8 | 22 | 0.08 | 0.023 | 116 | 7 | 0.12 | 340 | 0.034 | 1 | 0.7 | 0.037 | 0.22 | <0.1 | 0.02 | 3.6 | 0.1 | <0.05 | 4 | 0.6 | <0.2
116329 | Rock | 3.18 | 0.043 | 41.4 |  | 50 | 4.2 | 0.3 | 0.2 | 0.3 | 1.5 | 15.6 | 4 | 60 | 6.2 | 1.7 | 185 | 1.65 | 2.1 | 27.9 | 29 | 0.5 | 16 | 0.1 | 0.024 | 97 | 4 | 0.11 | 379 | 0.041 | 1 | 0.77 | 0.044 | 0.22 | <0.1 | 0.03 | 4.5 | 0.1 | <0.05 | 4 | <0.5 | <0.2
116330 | Rock | 3.58 | 0.027 | 24.5 |  | 32 | 59.8 | 0.1 | 0.2 | 0.2 | 0.9 | 10.9 | 2.4 | 43 | 4.3 | 1.3 | 148 | 1.42 | 1.6 | 25 | 25 | 0.2 | 12 | 0.09 | 0.019 | 62 | 3 | 0.09 | 353 | 0.043 | <1 | 0.68 | 0.032 | 0.2 | <0.1 | 0.01 | 4.2 | <0.1 | <0.05 | 3 | <0.5 | <0.2
116331 | Rock | 3.52 | 0.03 | 29.2 |  | 29 | 15.2 | 0.2 | 0.2 | 0.2 | 2.5 | 16.2 | 2.6 | 43 | 4.8 | 2.5 | 180 | 1.71 | 1.5 | 20.7 | 34 | 0.1 | 17 | 0.09 | 0.026 | 61 | 4 | 0.09 | 427 | 0.058 | 1 | 0.75 | 0.043 | 0.26 | <0.1 | 0.02 | 4.1 | 0.1 | 0.07 | 4 | 2.6 | <0.2
116332 | Rock | 3.79 | 0.034 | 36.4 |  | 36 | 18.8 | 0.2 | 0.2 | 0.2 | 1.1 | 13 | 2.8 | 40 | 3.4 | 1.7 | 188 | 1.84 | 2 | 26.6 | 26 | 0.1 | 8 | 0.09 | 0.028 | 46 | 3 | 0.09 | 344 | 0.068 | 2 | 0.79 | 0.034 | 0.24 | <0.1 | <0.01 | 4.4 | 0.1 | <0.05 | 4 | <0.5 | <0.2
116333 | Rock | 3.71 | 0.033 | 31.8 |  | 40 | 3.7 | 0.3 | 0.2 | 0.2 | 1 | 13.1 | 3 | 35 | 3 | 1.4 | 165 | 1.81 | 2.1 | 26.6 | 31 | 0.1 | 9 | 0.09 | 0.027 | 59 | 3 | 0.09 | 352 | 0.062 | <1 | 0.78 | 0.044 | 0.23 | <0.1 | 0.01 | 4.5 | 0.1 | 0.06 | 4 | 1.3 | 0.3
116334 | Rock | 4.09 | 0.043 | 27.9 |  | 33 | 18.6 | 0.3 | 0.2 | 0.2 | 1.2 | 14.8 | 3.4 | 35 | 4.4 | 1.5 | 166 | 1.56 | 1.8 | 21.4 | 29 | 0.2 | 14 | 0.08 | 0.026 | 68 | 6 | 0.1 | 294 | 0.041 | <1 | 0.75 | 0.033 | 0.2 | <0.1 | <0.01 | 4 | 0.1 | 0.05 | 3 | 1 | <0.2
116335 | Rock | 3.15 | 0.04 | 35.5 |  | 37 | 4.5 | 0.2 | 0.2 | 0.3 | 1.1 | 17 | 3.9 | 43 | 5 | 2.3 | 190 | 1.62 | 1.7 | 21.5 | 27 | 0.2 | 16 | 0.08 | 0.026 | 70 | 7 | 0.12 | 298 | 0.043 | <1 | 0.87 | 0.036 | 0.21 | <0.1 | <0.01 | 4.2 | 0.1 | <0.05 | 4 | 1.1 | <0.2
116336 | Rock | 3.07 | 0.029 | 25.7 |  | 28 | 6.4 | 0.2 | 0.2 | 0.2 | 1.3 | 15 | 3.9 | 51 | 5.9 | 2.4 | 198 | 1.71 | 2 | 22.8 | 24 | 0.1 | 18 | 0.08 | 0.028 | 100 | 4 | 0.12 | 317 | 0.041 | <1 | 0.85 | 0.035 | 0.22 | <0.1 | 0.01 | 5 | 0.2 | <0.05 | 3 | 1.2 | 0.3
116337 | Rock | 4.19 | 0.033 | 22.5 |  | 35 | 5.2 | 0.2 | 0.2 | 0.2 | 1.5 | 17.7 | 3.4 | 44 | 7.3 | 2.5 | 160 | 1.61 | 1.8 | 20.6 | 24 | <0.1 | 18 | 0.08 | 0.034 | 79 | 9 | 0.14 | 327 | 0.051 | 1 | 0.79 | 0.029 | 0.24 | <0.1 | <0.01 | 5.2 | 0.2 | <0.05 | 3 | 1.1 | <0.2
116338 | Rock | 3.79 | 0.014 | 10.1 |  | 15 | 3.9 | 0.2 | 0.2 | 0.1 | 1.9 | 25.3 | 3.1 | 68 | 20.1 | 4.4 | 233 | 2.06 | 1.3 | 9.5 | 18 | <0.1 | 82 | 0.14 | 0.049 | 33 | 35 | 0.48 | 570 | 0.115 | <1 | 1.32 | 0.03 | 0.56 | <0.1 | 0.01 | 4.5 | 0.3 | <0.05 | 5 | 1.3 | <0.2
116339 | Rock | 3.4 | <0.005 | 0.9 |  | 3 | 6 | 0.2 | 0.2 | <0.1 | 2.2 | 40.6 | 3 | 78 | 23.7 | 5.3 | 185 | 2.39 | 2 | 7.9 | 16 | <0.1 | 163 | 0.28 | 0.131 | 34 | 66 | 0.69 | 780 | 0.171 | <1 | 1.49 | 0.013 | 0.8 | 0.1 | 0.03 | 4.3 | 0.4 | <0.05 | 6 | 1.7 | <0.2
116340 | Rock | 3.82 | <0.005 | 2.4 |  | 3 | 7.5 | 0.2 | 0.2 | <0.1 | 2.6 | 44.5 | 3.4 | 72 | 20.6 | 3.7 | 143 | 2.14 | 2.1 | 8.7 | 17 | <0.1 | 139 | 0.19 | 0.096 | 36 | 54 | 0.61 | 875 | 0.139 | <1 | 1.34 | 0.014 | 0.64 | <0.1 | 0.04 | 4.1 | 0.4 | <0.05 | 5 | 2 | <0.2
116341 | Rock | 4.21 | 0.027 | 26.7 |  | 29 | 3.2 | 0.1 | <0.1 | 0.2 | 1.6 | 29.2 | 3.1 | 81 | 19.7 | 4.4 | 199 | 2.12 | 1.7 | 17.7 | 23 | <0.1 | 55 | 0.12 | 0.05 | 71 | 22 | 0.32 | 617 | 0.107 | <1 | 1.23 | 0.027 | 0.5 | <0.1 | 0.01 | 4.3 | 0.2 | <0.05 | 5 | 1.1 | <0.2
116342 | Rock | 3.42 | 0.018 | 18.9 |  | 21 | 3.3 | <0.1 | 0.1 | 0.1 | 1.8 | 15.2 | 2.8 | 59 | 16.7 | 3.5 | 176 | 1.67 | 1.3 | 14.3 | 17 | <0.1 | 33 | 0.09 | 0.035 | 52 | 15 | 0.26 | 465 | 0.083 | <1 | 1.12 | 0.025 | 0.42 | <0.1 | 0.01 | 3.2 | 0.2 | <0.05 | 5 | 1.5 | <0.2
116343 | Rock | 4.08 | 0.063 | 78.4 |  | 63 | 2.2 | 0.3 | <0.1 | 0.4 | 1.2 | 10.5 | 2.9 | 38 | 6.6 | 2.2 | 161 | 1.68 | 2.1 | 27.8 | 41 | <0.1 | 7 | 0.07 | 0.033 | 92 | 2 | 0.1 | 485 | 0.052 | <1 | 0.95 | 0.04 | 0.27 | <0.1 | 0.02 | 5.4 | 0.1 | 0.06 | 4 | 0.8 | <0.2
116344 | Rock | 4 | 0.054 | 61.5 |  | 90 | 6.9 | 0.2 | 0.1 | 0.4 | 1.6 | 14.4 | 2.9 | 54 | 13.1 | 2.6 | 175 | 1.68 | 1.7 | 23.2 | 23 | 0.1 | 9 | 0.08 | 0.033 | 73 | 3 | 0.12 | 508 | 0.058 | <1 | 1.08 | 0.039 | 0.3 | <0.1 | 0.02 | 5.7 | 0.2 | <0.05 | 5 | 1.2 | 0.6
116345 | Rock | 4.38 | 0.028 | 32.1 |  | 30 | 16.7 | 0.2 | 0.2 | 0.2 | 2.1 | 20.1 | 3.5 | 52 | 18.3 | 2.3 | 126 | 1.45 | 2 | 15.6 | 14 | <0.1 | 44 | 0.1 | 0.048 | 58 | 18 | 0.23 | 441 | 0.051 | <1 | 0.86 | 0.017 | 0.26 | <0.1 | 0.04 | 3.7 | 0.2 | <0.05 | 4 | 1.5 | <0.2
116346 | Rock | 3.61 | 0.04 | 43.2 |  | 47 | 4.4 | 0.2 | 0.1 | 0.3 | 1.2 | 15.2 | 2.6 | 49 | 14.9 | 2.2 | 175 | 1.52 | 1.6 | 19.2 | 22 | <0.1 | 22 | 0.11 | 0.037 | 57 | 7 | 0.18 | 524 | 0.062 | <1 | 1.08 | 0.034 | 0.31 | <0.1 | 0.02 | 5 | 0.2 | <0.05 | 5 | 1 | <0.2
116347 | Rock | 1.09 | <0.005 | 4.7 |  | <2 | 1.5 | <0.1 | <0.1 | <0.1 | 0.9 | 8.2 | 1.9 | 72 | 40.6 | 8.6 | 215 | 2.34 | 0.5 | 5.5 | 8 | <0.1 | 156 | 0.29 | 0.138 | 11 | 71 | 0.9 | 538 | 0.24 | <1 | 1.59 | 0.014 | 1.19 | <0.1 | <0.01 | 5.1 | 0.4 | <0.05 | 7 | <0.5 | <0.2