## Synoptic log
Cash Minerals Ltd. SYNOPTIC LOG - Cover Sheet
PROPERTY: ANGEL |  |  |  | HOLE NUMBER: AN-2007-03
SURVEY INFORMATION |  |  |  | DRILL INFORMATION
Surface Coordinates (metres) surveyed using: |  |  |  | Core Diametre: NQW
EASTING | NORTHING | ELEV. | E.O.H. DEPTH | Casing Depth (m): 3.05 (10 feet) |  |  | in/out
516834 | 7187982 | 818m | 335.70m | Drill Machine: B (Boyles)-20;hydraulic
Collar and Down Hole Survey |  |  |  | Drilling Company: Prospector
DEPTH | AZIMUTH | DIP | METHOD
collar | 195 | -60 | Brunton | Drilling Dates: June 11-16, 2007
91.44 | 202 | -58.5 | Reflex EZ Shot | Section: -----
243.84 | 191.5 | -58.2 | Reflex EZ Shot
355.7 | *214.70 | -57.8 | Reflex EZ Shot
LOGGED BY: D. Foster & R. Zuran
CAPSULATED SUMMARY
From (m): | To (m): | UNIT | SAMPLE NUMBERS/COMMENTS | From (m): | To (m): | UNIT | COMMENTS
0 | 3.05 | CAS | broken core, poor recovery | 159.3 | 194.4 | SLT
3.05 | 19.45 | DIA | grey siltstone | 194.4 | 209.85 | DIA
19.45 | 20.1 | WBX | sericitic and carbonate altered siltstone | 209.85 | 219 | WBX
20.1 | 22.75 | SLT | breccia. | 219 | 277.65 | DIA
22.75 | 28.87 | WBX | barite vein. | 277.65 | 292.92 | WBX
28.87 | 39.42 | SLT | strongly altered moderately mineralized | 292.92 | 298.6 | SLT
39.42 | 42.08 | WBX | siltstone breccia. | 298.6 | 308.02 | FEP
42.08 | 45.1 | DIA | metasomatically altered breccia. | 308.02 | 310 | CHT
45.1 | 47.85 | SLT | severely altered siltstone breccia. | 310 | 317.2 | DIA
47.85 | 57.6 | DIA | strongly overprinted (Mg) breccia - cooked | 317.2 | 321.7 | HFL | G075001-003
57.6 | 62.89 | WBX | diabase dyke. | 321.7 | 325.22 | VN | G075004-006
62.89 | 63.4 | DIA | sericitc siltstone breccia. | 325.22 | 344.17 | SLT | G075007-008
63.4 | 65.02 | WBX | dolomite-quartz vein. | 344.17 | 346.75 | FLT
65.02 | 110.68 | SLT | sericitic siltstone breccia. | 346.75 | 355.7 | SLT
110.68 | 118.85 | WBX | barite vein.
118.85 | 120.42 | DIA? | heavily mineralized breccia.
120.42 | 128.32 | WBX | heavily altered mostly strongly mineralized
128.32 | 156.2 | WBX | (Mg) breccia.
156.2 | 159.3 | DIA | 60% gouge.
REASON for DRILLING HOLE: To test the centre of the oval 2.5mGal gravity anomoly.
REASON for SHUTTING HOLE DOWN: Successful intersection of gravity anomoly.

## Sheet1
Cash Minerals Ltd. DIAMOND DRILL HOLE LOG | [30 empty] | HOLE NUMBER: AN-2007-03 | Page 1 of 10
GRAPHIC LOG |  | COMPUTER LOG |  | Structure |  |  |  | Minerals (%) |  |  |  | Alteration (intensity) | [5 empty] | Breccia | [6 empty] | Lithology | [5 empty] | WRITTEN LOG | ASSAY LOG
GRAPHICS | Scale (m) | FROM (m) | TO (m) | structure 1 | structure 2 | attitude 1 | attitude 2 | hematite | magnetite | pyrite | chalcopyrite | type 1 | intensity 1 | type 2 | intensity 2 | type 3 | intensity 3 | Clast |  |  |  | Matrix |  |  | colour 1 | colour 2 | texture (grain) | texture | modifier | ROCK CODE | include nature of contacts, additional structure, mineralogy, textures, & alteration | FROM (m) | TO (m) | WIDTH (m) | SAMPLE NUMBER
[18 empty] | clast 1 | clast 2 | size (average) cm | angularity | percent (%) | mineral 1 | mineral 2
[18 empty] | clast 1 | clast 2 | size (average) cm | angularity | percent (%) | mineral 1 | mineral 2
|  | 0 | 3.05 | [21 empty] | GN |  |  |  |  | OVB | OVERBURDEN
diabase
|  | 3.05 | 19.45 | VT | Bx | 0-30 |  | t | t | - | t | chl | s | car | m |  |  | IGE |  | 3 | sa | 10 | Do | Mg | GN |  | FG | MA |  | DIA | GREEN DIABASE
Finegrained chloritic, magnetite-bearing mafic rock, probable
diabase intrusion. Variably chloritic and moderately to strongly
magnetic throughout (bar the 1st few metres). Brecciated contact
zone with a chaotically-veined or brecciated siltstone. 2-30mm
veinlets throughout, dominently Do +- Qz +- Cp. Cp is mostly
confined to the veinlets, locally disseminated adjacent to veinlets.
Mg is very fine-grained and disseminated. At 11.40m, Mg + Do
form matrix to 10cm thick breccia band. Chlritic alteration is
intense locally. Late, open fractures with red-brown limonite
staining occur locally.
16.93m: Mg + Do + Cl vein with 6cm Do selvedges.
|  | 19.45 | 20.1 | Bx |  |  |  | t | t | - | t | alb | s | car | m | chl | m | SED | IGE | 1 | an | 10 | Cl | Do | GN | GY | MG | Bx |  | BXA | BRECCIA: contact zone, albitised? SED clasts (some red)
|  | 20.1 | 22.75 | VT |  | 20 |  | t | - | - | - | alb | s | car | m |  |  | SED | JAS | 1 | an | 10 | Do | Li | GY | PK | FG | BN |  | SLT | SILTSTONE: chaotically-veined +- brecciated siltstone, limonite
matrix (altered hematite?). Clasts albitised? Veinlets are Do +- Li
(+- He?) +- Qz. No magnetite.
|  | 22.75 | 28.87 | Bx | VT |  | 30-80 | 1 | - | - | - | alb | m | car | m | ser | m | SED | JAS | 0.5-35 | an | 15 | Do | Li | GY | PK | MG | Bx |  | BXA | BRECCIA
Mostly breccia in siltstone, some banded relics with chaotic Do-
veining. Some sericite alterration locally. Areas of bright-red
clasts, rest are grey or light pink.
|  | 28.87 | 30 | VT | BD |  | 60 | 2 | - | - | - | car | m |  |  |  |  | SED |  | 0.5-1 | an | 10 | Do | Li | GY | PK | FG | BN |  | SLT | GREY SILTSTONE: chaotic veinlets of Do + Li.
|  | 30 | 31.24 | Bx | BD |  | 60 | t | - | - | - | car | m | chl | m | alb? | m | SED | IGE | 2 | sa | 5 | Do | Cl | GY | PK | FG | Bx |  | BXA | BRECCIA: Siltstone clasts, some IGE?, Cl locally, JAS locally.
|  | 31.24 | 34.44 | VT | BD | 10-50 | 50 | ? | - | - | - | car | m | chl | m | alb? | m | [7 empty] | GY | PK | FG | BN |  | SLT | GREY SILTSTONE
Banded siltstone with some areas of chaotic Do veining. Veinlets
to 1cm, some parallel to bedding. Chloritic alteration locally.
|  | 34.44 | 36.73 | Bx | VT |  | 20-40 | - | - | - | - | car | m | chl | m |  |  | SED | JAS | 0.5-2 | sa | 5 | Do | Qz | GY | PK | FG | Bx |  | BXA | BRECCIA
Grey siltstone clasts, relic sedimentary banding locally.

## Sheet2
Cash Minerals Ltd. | [30 empty] | HOLE NUMBER: AN-2007-03 | Page 2 of 10
GRAPHIC LOG |  | COMPUTER LOG |  | Structure |  |  |  | Minerals (%) |  |  |  | Alteration (intensity) | [5 empty] | Breccia | [6 empty] | Lithology | [5 empty] | WRITTEN LOG | ASSAY LOG
GRAPHICS | Scale (m) | FROM (m) | TO (m) | structure 1 | structure 2 | attitude 1 | attitude 2 | hematite | magnetite | pyrite | chalcopyrite | type 1 | intensity 1 | type 2 | intensity 2 | type 3 | intensity 3 | Clast |  |  |  | Matrix |  |  | colour 1 | colour 2 | texture (grain) | texture | modifier | ROCK CODE | include nature of contacts, additional structure, mineralogy, textures, & alteration | FROM (m) | TO (m) | WIDTH (m) | SAMPLE NUMBER
[18 empty] | clast 1 | clast 2 | size (average) cm | angularity | percent (%) | mineral 1 | mineral 2
[18 empty] | clast 1 | clast 2 | size (average) cm | angularity | percent (%) | mineral 1 | mineral 2
|  | 36.73 | 39.42 | BD | VT | 70 | 30 | - | - | - | - | car | t | [11 empty] | GY | BK | FG | BN |  | SLT | SILTSTONE: Grey banded siltstone, bands ~2mm to 20mm thick.
Do + Qz veinlets to 2cm. Li in late fractures.
|  | 39.42 | 42.08 | Bx | VT |  | 30 | t | - | - | - | car | m | chl | w |  |  | SED |  | 1-2 | sa | 10 | Do | Qz | GY | OL | FG | Bx |  | BXA | BRECCIA: siltstone clasts. Some pink (albitised?) clasts. 10cm
zone of 1-2cm Do + Qz veinlets at lower contact with DIA.
|  | 42.08 | 45.1 | VT |  | 40 |  | - | t | - | t | chl | s | car | m | sil | w | [7 empty] | GN | WH | FG | MA |  | DIA | DIABASE: Chloritic, magnetite-bearing mafic (diabase?). Do + Qz
plus Cl +- Cp clots (filled vesicles?) over the last 20cm. Trace Cp
disseminated , often adjacent to Cl, Do, Qz veinlets.
|  | 45.1 | 47.85 | VT | VT | 0-80 | var | - | t | - | t | alb? | s | chl | w | car | m | [7 empty] | PK | BK | FG | BN |  | SLT | SILTSTONE: Pink, slightly bleached, locally brecciated. The top
40cm has ~2mm bands of magnetite in pink (albitised?) host and
trace Cp (adjacent to DIA contact). Non magnetic otherwise.
|  | 47.85 | 57.6 | VT |  | 10-50 |  | t | 1-2 | - | t | chl | m | car | w | sil? | w | [7 empty] | GN | PK | FG | MA |  | DIA | DIABASE
Chloritic, magnetite-bearing, fine-grained mafic (diabase?). Cut by
~1cm Do+- QZ +- bladed He veinlets. Cp is very rare and only
occurs in the veinlets. Mg is disseminated throughout, and also
concentrated on the edges of the veinlets, and in Mg-only veinlets
(~2-4mm thick) locally. Bladed He (to 2cm) occurs rarely in the
Do veins. Large (3-5mm) Mg clots occur locally, e.g. 54.70m.
|  | 57.6 | 62.89 | Bx | VT |  | 20-50 | - | t | t | t | chl | m | car | s | alb? | m | IGE | SED | 1-2 | sa | 15 | Cl | Do | GN | GY | FG | Bx |  | BXA | BRECCIA: Green chloritic matrix at top- minor Cp + Mg
(brecciated diabase). Grey siltstone? Clasts in the centre of the
interval (+- Py). Bleached white-pink fine-grained (car altered?)
breccia at the base of the section (with minor He and Mg).
|  | 62.89 | 63.4 | VT |  | 10 |  | - | t | - | - | chl | m | car | m | [9 empty] | GN | BK | MG | MA |  | DIA | DIABASE: Mafic, lot of Mg at upper contact (adjacent to Do VT)
|  | 63.4 | 65.15 | VT |  | 40-80 |  | t | t | - | t | chl | m | car | m |  |  | IGE | JAS | 1-2 | sa | 10 | Cl | Do | GN | OL | FG | Bx |  | BXA | BRECCIA: Polymict Bx veins in Cl-rich DIA. Do+-Qz+-Cp veinlets.
|  | 65.15 | - | VT | Bx | 0-20 |  | - | t | - | t | chl | m | car | m |  |  | IGE | JAS | 1-2 | sa | 10 | Cl | Do | GN | OL | FG | Bx |  | BXA | BRECCIA: DRILLERS ERROR- 10' (2.65m) section left out in
blocks. Do +- Qz +- Cp breccia veins in chloritic diabase.
|  | 65.02 | 110.68 | Bx | VT |  |  | t | - | - | t | car | m | chl | w | ser | m | SED | JAS | 1-2 | sa | 5 | Do | Cl | GY | OL | FG | Bx |  | BXA | BRECCIATED SILTSTONE
Grey brecciated siltstone. Mostly breccia, locally polymict.
Locally veined with relic bedding preserved. SED clasts, some
JAS locally. The matrix and veins are mostly Do +- Qz, some
chlorite locally. Rare Cp, no Mg observed. Veins to 2cm. Ser
alteration in ~5-10cm bands locally.

## Sheet3
Cash Minerals Ltd. | [30 empty] | HOLE NUMBER: AN-2007-03 | Page 3 of 10
GRAPHIC LOG |  | COMPUTER LOG |  | Structure |  |  |  | Minerals (%) |  |  |  | Alteration (intensity) | [5 empty] | Breccia | [6 empty] | Lithology | [5 empty] | WRITTEN LOG | ASSAY LOG
GRAPHICS | Scale (m) | FROM (m) | TO (m) | structure 1 | structure 2 | attitude 1 | attitude 2 | hematite | magnetite | pyrite | chalcopyrite | type 1 | intensity 1 | type 2 | intensity 2 | type 3 | intensity 3 | Clast |  |  |  | Matrix |  |  | colour 1 | colour 2 | texture (grain) | texture | modifier | ROCK CODE | include nature of contacts, additional structure, mineralogy, textures, & alteration | FROM (m) | TO (m) | WIDTH (m) | SAMPLE NUMBER
[18 empty] | clast 1 | clast 2 | size (average) cm | angularity | percent (%) | mineral 1 | mineral 2
[18 empty] | clast 1 | clast 2 | size (average) cm | angularity | percent (%) | mineral 1 | mineral 2
[8 empty] | - | - | - | - | ser | s | chl | m |  |  | SED | JAS | 1 | sa | 10 | Cl | Se | PK | GY | FG | Bx |  |  | (74.38-74.70): Sericite matrix to breccia, sedimentary and
JAS clasts.
|  |  |  | VT |  | 10 |  | - | - | - | t | car | m | chl | w | [9 empty] | WH | PK | CG | VT |  |  | (89.05-89.15): ~1.5cm thick dolomite + quartz + chalcopyrite
veinlet.
|  |  |  | Bx |  |  |  | - | - | - | - | car | m | chl | m |  |  | SED |  | 1-2 |  | 5 | Do | Cl | GY | GN | FG | Bx |  |  | (96.89-100.02): Dolomite + chloritic matrix with much higher
proportion of chlorite here. Clasts still sedimentary.
|  |  |  | VT |  | 20 |  | t | - | - | - | hem | s | [11 empty] | RD | PK | FG | VT |  |  | (106.9-107.3): 1cm Do + Qz + He-stained feldspar? Veinlets.

## Sheet4
Cash Minerals Ltd. | [30 empty] | HOLE NUMBER: AN-2007-03 | Page 4 of 10
GRAPHIC LOG |  | COMPUTER LOG |  | Structure |  |  |  | Minerals (%) |  |  |  | Alteration (intensity) | [5 empty] | Breccia | [6 empty] | Lithology | [5 empty] | WRITTEN LOG | ASSAY LOG
GRAPHICS | Scale (m) | FROM (m) | TO (m) | structure 1 | structure 2 | attitude 1 | attitude 2 | hematite | magnetite | pyrite | chalcopyrite | type 1 | intensity 1 | type 2 | intensity 2 | type 3 | intensity 3 | Clast |  |  |  | Matrix |  |  | colour 1 | colour 2 | texture (grain) | texture | modifier | ROCK CODE | include nature of contacts, additional structure, mineralogy, textures, & alteration | FROM (m) | TO (m) | WIDTH (m) | SAMPLE NUMBER
[18 empty] | clast 1 | clast 2 | size (average) cm | angularity | percent (%) | mineral 1 | mineral 2
[18 empty] | clast 1 | clast 2 | size (average) cm | angularity | percent (%) | mineral 1 | mineral 2
|  | 110.68 | 111.76 | Bx | VT |  | 20 | - | - | - | - | chl | s | car | m |  |  | IGE | SED | 0.5 | sa | 30 | Cl | Do | GN | WH | FG | MA | Bx | BXA | DIABASE: Chloritic phenocrystic DIA breccia. Some SED clasts.
|  | 111.76 | 118.85 | Bx | VT |  | 20 | - | - | - | - | chl | s | car | s |  |  | SED | JAS | 1 | sa | 5 | Cl | Do | GN | GY | FG | Bx |  | BXA | BRECCIA
Grey-green breccia, mostly sedimentary clasts, some JSP,
minor IGE? Matrix consists of variable proportions of chlorite and
dolomite. Dolomite veinlets locally.
|  | 118.85 | 120.42 | Bx |  |  |  | - | - | - | - | chl | s | sil | m | alb | m | IGE | SED | 0.2 | sr | 5 | Cl | Do | GN | PK | FG | MA | Bx | DIA? | DIABASE?: Green chloritic diabase?, has non-magnetic, pink
albitised zones locally. Could be a chl-altered SED?. Minor Bx.
|  | 120.42 | 128.32 | Bx | VT |  | 40 | - | - | - | - | chl | s | car | m | alb | w | SED | JAS | 1.5 | sa | 10 | Cl | Do | GY | GN | FG | Bx |  | BXA | SEDIMENTARY BRECCIA
Some JAS clasts. Clast size variable (0.1-3cm). Minor 1cm thick
dolomite veinlets (+- chlorite). Albite? Alteration locally.
|  | 128.32 | 156.16 | Bx | VT |  | 20-40 | t | t | - | t | chl | s | alb | s | car | m | SED | JAS | 1-3 | sa | 2-10 | Cl | Do | PK | GN | FG | Bx |  | BXA | BRECCIA
Brecciated and veined siltstone. In situ breccia with minor chlorite
matrix in the top section, relic sedimentary banding observed
locally. Clasts mostly pink (albitised) some JAS. More chloritic
and increased matrix towards the base. Also lot of red (Fd?)
veining plus clumps rich in Mg in Bx near the base. Do +- Qz +-
Ca +- Cl (to 1cm thick) in lower section. He locally in Bx matrix.
|  |  |  | FLT |  |  |  | - | - | - | - | chl | s | car | m | [9 empty] | GN |  | FG | SH |  | FLT | (140.2-141.2): Chloritic fault zone, schistose broken rock.

## Sheet5
Cash Minerals Ltd. | [30 empty] | HOLE NUMBER: AN-2007-03 | Page 5 of 10
GRAPHIC LOG |  | COMPUTER LOG |  | Structure |  |  |  | Minerals (%) |  |  |  | Alteration (intensity) | [5 empty] | Breccia | [6 empty] | Lithology | [5 empty] | WRITTEN LOG | ASSAY LOG
GRAPHICS | Scale (m) | FROM (m) | TO (m) | structure 1 | structure 2 | attitude 1 | attitude 2 | hematite | magnetite | pyrite | chalcopyrite | type 1 | intensity 1 | type 2 | intensity 2 | type 3 | intensity 3 | Clast |  |  |  | Matrix |  |  | colour 1 | colour 2 | texture (grain) | texture | modifier | ROCK CODE | include nature of contacts, additional structure, mineralogy, textures, & alteration | FROM (m) | TO (m) | WIDTH (m) | SAMPLE NUMBER
[18 empty] | clast 1 | clast 2 | size (average) cm | angularity | percent (%) | mineral 1 | mineral 2
[18 empty] | clast 1 | clast 2 | size (average) cm | angularity | percent (%) | mineral 1 | mineral 2
|  |  |  | VT |  | 30-60 |  | t | - | - | - | alb | s | chl | m | car | m | SED |  | 2 | sa | 2 | Ab | Do | RD | GN | FG | Bx |  |  | (152.2-153.0): Red feldspar veinlets in sedimentary breccia.
|  |  |  | Bx |  |  |  | t | t | - | - | alb | s | chl | m | car | m | SED |  | 2 | sa | 10 | Cl | Do | GN | PK | FG | Bx |  |  | (153.5-156.2): Magnetite in matrix and disseminated in clasts.
|  | 156.2 | 159.3 | VT |  | 0-50 |  | - | 1 | - | t | chl | s | carb | m | [9 empty] | GN | WH | FG | MA |  | DIA | DIABASE
Chloritic diabase with minor Do +- Qz +- Cl veinlets. Cp locally
present in the veinlets. Magnetite is disseminated throughout but
not in the veinlets.
|  | 159.3 | 194.4 | Bx | VT |  | 10-20 | t | - | - | - | alb? | m | chl | m | car | m | SED | JAS | 0.2-2 | sa | 5-20 | Cl | Cb | GY | PK | FG | Bx | CR | SLT | BRECCIATED SILTSTONE
Small FLT (10cm) at upper contact. Varies from polymict bx
(mostly SED clasts) to in situ crackle breccia (relic bedding
locally). Matrix varies from ~5 to 20% and is mostly Do + Ca with
|  |  |  | VN |  | 40 |  | - | - | - | - | [13 empty] | YW | WH | CG | VN |  | VEN | some sections dominated by chlorite. Locally Se (<1%) +- He
occurs in the matrix. Clasts are pink locally (albitised?),
elsewhere mostly grey siltstone. The last metre before the lower
|  |  |  | VN |  | 40 |  | 2 | - | - | - | [13 empty] | YW | WH | CG | VN |  | VEN | contact is a chloritic breccia (20% matrix). Late calcite-infilled
|  |  |  | FLT |  |  |  | - | - | - | - | chl | m | [11 empty] | GN |  | FG | Bx | CR | FLT | FLT zones locally. Rare Do+-Qz+-Chl veinlets (to 15cm thick).
(163.5-163.65): 15cm Dol + Qz vein
(166.35-166.5): Do + Qz + Se + He vein
(166.73-167.15): Fault zone marked by crackle brecciation.

## Sheet6
Cash Minerals Ltd. | [30 empty] | HOLE NUMBER: AN-2007-03 | Page 6 of 10
GRAPHIC LOG |  | COMPUTER LOG |  | Structure |  |  |  | Minerals (%) |  |  |  | Alteration (intensity) | [5 empty] | Breccia | [6 empty] | Lithology | [5 empty] | WRITTEN LOG | ASSAY LOG
GRAPHICS | Scale (m) | FROM (m) | TO (m) | structure 1 | structure 2 | attitude 1 | attitude 2 | hematite | magnetite | pyrite | chalcopyrite | type 1 | intensity 1 | type 2 | intensity 2 | type 3 | intensity 3 | Clast |  |  |  | Matrix |  |  | colour 1 | colour 2 | texture (grain) | texture | modifier | ROCK CODE | include nature of contacts, additional structure, mineralogy, textures, & alteration | FROM (m) | TO (m) | WIDTH (m) | SAMPLE NUMBER
[18 empty] | clast 1 | clast 2 | size (average) cm | angularity | percent (%) | mineral 1 | mineral 2
[18 empty] | clast 1 | clast 2 | size (average) cm | angularity | percent (%) | mineral 1 | mineral 2
[25 empty] | GN | [5 empty] | (180.0-182.0): Dolomite rhombs to 2mm, relic bedding visible
locally.
|  |  |  | Bx |  |  |  | - | - | - | - | chl | s | alb? | m | car | m | SED |  | 1 | sa | 20 | Cl | Do | GN | PK | FG | Bx |  |  | (191.11-194.4): Breccia with chloritic matrix, merges with
Mg-bearing diabase.
|  |  |  | SH |  |  |  | - | - | - | 2 | chl | s | car | m | [9 empty] | GN | [5 empty] | (194.16-194.4): 1-2% Cp in chlorite veinlets along contact.
|  | 194.4 | 209.85 | VT |  | 0-30 |  | t | 1 | - | t | chl | s | car | m |  |  | IGE |  | 1 | sa | 10 | Cl | Do | GN |  | FG | MA |  | DIA | DIABASE
Fine-grained chloritic mafic. Massive appearance. Some Do +- Qz
plus Cl +- He +- Cp veinlets. Cp is a conspicious component of
many of the veinlets (and not found outside the veins). Narrow Bx zone
at the top contact contains Cp in Cl veins. He is restricted to
veinlets. Magnetite is disseminated throughout the mafic host.
[8 empty] | t | t | - | t | chl | s | car | s | [9 empty] | GN | WH | FG | MA |  |  | (206.35-209.85): Very pronounced Cl + Cb bleaching of DIA.
(208.49-208.51): 2cm Cl + Ac? + Cp veinlet.
(208.70-208.72): 2cm pink fine-grained aplite? or albite? veinlet
|  | 209.85 | 211.06 | Bx |  |  |  | t | t | - | t | chl | s | car | s | alb | m | IGE | SED | 0.5 | sa | 10 | Cl | Do | GN | WH | FG | Bx |  | BXA | BRECCIA: chloritic breccia contact between DIA and SLT
|  | 211.06 | 219 | Bx | VT |  | 0-30 | t | t | - | - | alb | m | car | m | chl | m | SED | Qz | 0.5 | sa | 5 | Do | Se | GN | PK | FG | Bx | He | BXA | BRECCIATED SILTSTONE
Relic banding locally. Sedimentary clasts, some pink (albitised?)
clasts and bands. Do +- Qz +- Cl veinlets to 1cm. Areas with
intense Se +- He matrix locally. Mg occurs near upper contact.

## Sheet7
Cash Minerals Ltd. | [30 empty] | HOLE NUMBER: AN-2007-03 | Page 7 of 10
GRAPHIC LOG |  | COMPUTER LOG |  | Structure |  |  |  | Minerals (%) |  |  |  | Alteration (intensity) | [5 empty] | Breccia | [6 empty] | Lithology | [5 empty] | WRITTEN LOG | ASSAY LOG
GRAPHICS | Scale (m) | FROM (m) | TO (m) | structure 1 | structure 2 | attitude 1 | attitude 2 | hematite | magnetite | pyrite | chalcopyrite | type 1 | intensity 1 | type 2 | intensity 2 | type 3 | intensity 3 | Clast |  |  |  | Matrix |  |  | colour 1 | colour 2 | texture (grain) | texture | modifier | ROCK CODE | include nature of contacts, additional structure, mineralogy, textures, & alteration | FROM (m) | TO (m) | WIDTH (m) | SAMPLE NUMBER
[18 empty] | clast 1 | clast 2 | size (average) cm | angularity | percent (%) | mineral 1 | mineral 2
[18 empty] | clast 1 | clast 2 | size (average) cm | angularity | percent (%) | mineral 1 | mineral 2
|  | 219 | 277.65 | VT |  | 10-40 |  | t | 1 | t | t | chl | s | car | m | epi | m | [7 empty] | GN | WH | FG | MA |  | DIA | DIABASE
|  |  |  | VN |  | 50 |  | t | - | - | t | chl | s | car | s | [9 empty] | WH | GN | FG | VN |  |  | Massive chloritic mafic. Strongly magnetic (magnetite is
disseminated throughout). Rare Do +- Qz +- Cp +- Cl +- Fd
veinlets (1-2cm thick). Chloritic alteration intensifies locally. There
[8 empty] | - | t | - | - | epi | s | car | m | pot? | m | [7 empty] | GN | WH | FG | MA |  |  | are areas of epidote alteration and carbonate alteration adjacent
to the larger veins. Cp is restricted to the Do-bearing veinlets and
the margins to these veinlets. Feldspar occurs localy in the
veinlets.
(219.3-219.6): 30cm Do+Qz+Cl+Cp vein with dol+chl alteration
on the margins. Cp is restricted to the centre of the vein.
(219.3-223.7): Strong chloritic overprint locally associated
with crackle brecciation.
|  |  |  | VT |  | 10 |  | 10 | [16 empty] | PK | GY | MG | VT |  |  | (223.7-225.66): Pervasive epi alteration of DIA, locally adjacent
to the veinlets. Patchy red Fd locally and small Do veinlets.
[8 empty] | t | 1 | t | t | chl | m | car | m | epi | t | [7 empty] | GN | PK | FG | MA |  |  | (231.0-231.5): 3mm steeply dipping He + Do + Cl + Qz
veinlets. He grains to 2mm.
|  |  |  | VT | [5 empty] | t | 2 | [19 empty] | (233.0-265.97): Disseminated Py in DIA. Trace amounts only.
Highest concentrations adjacent to Do + Qz + Cl +- Fd veinlets.
Pink Fd may be Ab or Kf.
(235.40-235.64): 4cm pink Ab? + Qz + Cp veinlet. Py is
concentrated in adjacent DIA.
|  |  |  | VT |  | 30 |  | - | - | 1 | 2 | [13 empty] | WH | [5 empty] | (243.46-243.48): 2cm Qz veinlet with Cl + Cp + Py in the
centre of the veinlet, Py also in host adjacent to the veinlets.
|  |  |  | VT |  |  |  | t | - | t | - | [19 empty] | (251.50-251.57): 2cm Qz + Do + Fd? + Cl veinlet.

## Sheet8
Cash Minerals Ltd. | [30 empty] | HOLE NUMBER: AN-2007-03 | Page 8 of 10
GRAPHIC LOG |  | COMPUTER LOG |  | Structure |  |  |  | Minerals (%) |  |  |  | Alteration (intensity) | [5 empty] | Breccia | [6 empty] | Lithology | [5 empty] | WRITTEN LOG | ASSAY LOG
GRAPHICS | Scale (m) | FROM (m) | TO (m) | structure 1 | structure 2 | attitude 1 | attitude 2 | hematite | magnetite | pyrite | chalcopyrite | type 1 | intensity 1 | type 2 | intensity 2 | type 3 | intensity 3 | Clast |  |  |  | Matrix |  |  | colour 1 | colour 2 | texture (grain) | texture | modifier | ROCK CODE | include nature of contacts, additional structure, mineralogy, textures, & alteration | FROM (m) | TO (m) | WIDTH (m) | SAMPLE NUMBER
[18 empty] | clast 1 | clast 2 | size (average) cm | angularity | percent (%) | mineral 1 | mineral 2
[18 empty] | clast 1 | clast 2 | size (average) cm | angularity | percent (%) | mineral 1 | mineral 2
|  |  |  | VT |  | 0 |  | - | - | t | 2 | [13 empty] | WH |  | FG |  | VT |  | (259.7-260.0): 3cm Qz + Cp + Fd? + Cl veinlet. 3cm Cp blobs.
|  |  |  | VT |  | 10 |  | 1 | - | - | 3 | [13 empty] | WH |  | FG |  | VT |  | (264.26): 3cm Qz + Do + (Cp-Hs) veinlet. Blotchy Cp.
|  |  |  | VT |  | 5 |  | - | - | - | 2 | [13 empty] | WH |  | FG |  | VT |  | (276.75): 1cm Qz (Cp) veinlet.
(277.6): Silica and 2% blotchy Cp near footwall contact.
|  | 277.65 | 292.92 | C |  | 70 |  | 15 | 15 | - | t | car | w |  |  |  |  | SLT | JAS | 1 | sa | 20 | Mg | Hs | DK | GY |  | Bx |  | WBX | POLYMICTIC BRECCIA (W SED Mg Hs (JAS) 2-car)
Polymictic (jasperoid) magnetite-hematite rich breccia. Fine-
grained magnetite in dark matrix grades to zone with less Mg and
more Hs towards the footwall contact of the interval. Weak calcite
alteration-WH, interstitial.
Increasing cal infill/alteration towards FW- wispy, disturbed
texture. Last 50cm of interval (FW) is an angular Bx with 50%
jasperoid clasts.

## Sheet9
Cash Minerals Ltd. | [30 empty] | HOLE NUMBER: AN-2007-03 | Page 9 of 10
GRAPHIC LOG |  | COMPUTER LOG |  | Structure |  |  |  | Minerals (%) |  |  |  | Alteration (intensity) | [5 empty] | Breccia | [6 empty] | Lithology | [5 empty] | WRITTEN LOG | ASSAY LOG
GRAPHICS | Scale (m) | FROM (m) | TO (m) | structure 1 | structure 2 | attitude 1 | attitude 2 | hematite | magnetite | pyrite | chalcopyrite | type 1 | intensity 1 | type 2 | intensity 2 | type 3 | intensity 3 | Clast |  |  |  | Matrix |  |  | colour 1 | colour 2 | texture (grain) | texture | modifier | ROCK CODE | include nature of contacts, additional structure, mineralogy, textures, & alteration | FROM (m) | TO (m) | WIDTH (m) | SAMPLE NUMBER
[18 empty] | clast 1 | clast 2 | size (average) cm | angularity | percent (%) | mineral 1 | mineral 2
[18 empty] | clast 1 | clast 2 | size (average) cm | angularity | percent (%) | mineral 1 | mineral 2
|  |  |  | C |  | 60
|  | 292.92 | 298.6 | BD | J | 65 | 55 | 15 | - | - | - | car | tw | [11 empty] | DK | BN | FG | BN |  | SLT | BANDED DISTURBED SILTSTONE (HEMATITE RICH)
Dark banded interval with local disturbed subintervals containing
|  |  |  | VT |  | 45 |  | 3 | - | t | - | [13 empty] | WH |  | FG |  | VT |  | slight calcite infill. Local flame structure indicating tops.
|  |  |  | C |  | 50
|  | 298.6 | 308.02 |  |  |  |  | - | t | - | - | bio | ms | car | f | [9 empty] | PK | BN | FG | PO | EU | FEP | FELDSPAR PORPHYRY (RECRYSTALLISED MATRIX)
Off-white phenocrysts of euhedral feldspar (15-25%) in a dark
fine-grained recrystallised matrix rich in biotite; weakly magnetic.
Cooked, hard cryptocrystalline brittle fractured with carbonate
fracture fillings in chert-like lithology towards the FW of this
interval.
|  |  |  | C |  | 90
|  | 308.02 | 310 |  |  |  |  | - | - | - | - | [13 empty] | PK | GY | FG | CR |  | CHT | BANDED DISTURBED PINKISH-GREY CHERT
Very hard crackled siliceous unit with deformed light and dark
bands.
|  | 310 | 317.2 |  |  |  |  | - | 2 | - | t | chl | ms | car | m | [9 empty] | DK | GN | FG |  |  | DIA | DIABASE
Very fine-grained mafic, dark greenish, weakly magnetic, chlorite-
altered diabase 'dyke'. Siliceous-cherty and weakly brecciated
FW contact.
|  |  |  | C |  | 45
|  | 317.2 | 321.7 |  |  |  |  | t | 5 | - | t | ser | s | car | i |  |  | CHT | JAS | 1.5 | sa | 60 | Mu | He | PK | BN | MG | Bx | Rx | HFL | MIXED HORNFELSIC ZONE
[31 empty] | Mixed interval of strong sericite-muscovite altered rock (SLT?); | 318 | 320 | 2 | G075001
dolomite injected subinterval; muscovite-altered BXA with
[31 empty] | increasing magnetite towards the FW. | 320 | 321 | 1 | G075002
|  | 321.7 | 325.22 | C |  | 10 |  | - | - | - | 10 | [13 empty] | WH | YW | CG | XL |  | VN | DOLOMITE-CHALCOPYRITE-QUARTZ VEIN | 321 | 321.7 | 0.7 | G075003
[31 empty] | Pale yellowish coarse crystalline dolomite with large (5-10cm) | 321.7 | 323 | 1.3 | G075004
irregular patches of chalcopyrite. Off-white quartz is interstitial to

## Sheet10
Cash Minerals Ltd. | [30 empty] | HOLE NUMBER: AN-2007-03 | Page 10 of 10
GRAPHIC LOG |  | COMPUTER LOG |  | Structure |  |  |  | Minerals (%) |  |  |  | Alteration (intensity) | [5 empty] | Breccia | [6 empty] | Lithology | [5 empty] | WRITTEN LOG | ASSAY LOG
GRAPHICS | Scale (m) | FROM (m) | TO (m) | structure 1 | structure 2 | attitude 1 | attitude 2 | hematite | magnetite | pyrite | chalcopyrite | type 1 | intensity 1 | type 2 | intensity 2 | type 3 | intensity 3 | Clast |  |  |  | Matrix |  |  | colour 1 | colour 2 | texture (grain) | texture | modifier | ROCK CODE | include nature of contacts, additional structure, mineralogy, textures, & alteration | FROM (m) | TO (m) | WIDTH (m) | SAMPLE NUMBER
[18 empty] | clast 1 | clast 2 | size (average) cm | angularity | percent (%) | mineral 1 | mineral 2
[18 empty] | clast 1 | clast 2 | size (average) cm | angularity | percent (%) | mineral 1 | mineral 2
[31 empty] | the dolomite. Unidentified black mineral along local fine fractures. | 323 | 324 | 1 | G075005
|  | 325.22 | 344.17 |  |  |  |  | - | 3 | - | t | chl | m | [11 empty] | GY | GN | FG | CR | Bx | SLT | DARK GREYISH-GREEN SILTSTONE | 324 | 325.22 | 1.22 | G075006
[31 empty] | Fine-grained, locally crackled and brecciated, local carbonate | 325.22 | 326 | 0.78 | G075007
[31 empty] | infill (elongated, 1-5cm) patches- 5%; local chlorite-altered | 326 | 328 | 2 | G075008
siltstone. Subintervals of faulting/shearing and clay gouge.
Variably magnetic.
|  |  |  | FLT |  | 45 |  | - | - | - | - | cly | 30 | cal | ms |  |  | SLT | [12 empty] | (333.53-334.0): faulted siltstone with 30% grey cal-cly gouge
and 70% broken core.
|  |  |  | C |  | 5
|  | 344.17 | 346.75 | FLT |  | 60 |  | - | 5 | - | - | sil | ms |  |  |  |  | CHT | [6 empty] | GY | GN | FG | GO | CHT | FLT | FAULT
40% grey clay (cal) gouge + 60% chips and broken hard crackled
cherty siltstone.
|  | 346.75 | 355.7 | BD |  | 60 |  | - | 5 | - | - | sil | x | car | w | [9 empty] | GY |  | FG | VU |  | SLT | GREY 'CHERTY' SILTSTONE
|  |  | EOH | [27 empty] | Moderate grey to dark brownish bands of siliceous 'cherty'
siltstone. Weak-moderate crackle texture, more prominent
towards the FW of this interval. Calcite-dolomite tension fracture
infill (5%). Locally vuggy surfaces (350.5-352.25) and very fine-
grained iron carbonate disseminations (2%) pervasive and
increasing towards the EOH.