## Synoptic log
Cash Minerals Ltd. SYNOPTIC LOG - Cover Sheet
PROPERTY: ANGEL |  |  |  | HOLE NUMBER: AN-2007-07
SURVEY INFORMATION |  |  |  | DRILL INFORMATION
Surface Coordinates (metres) surveyed using: |  |  |  | Core Diametre: NQ-2
EASTING | NORTHING | ELEV. | E.O.H. DEPTH | Casing Depth (m): 6.10 (20 feet) |  | in/out
517409 | 7186620 | 929m | 340.46m | Drill Machine: B (Boyles)-20; hydraulic
Collar and Down Hole Survey |  |  |  | Drilling Company: Prospector
DEPTH | AZIMUTH | DIP | METHOD
collar | 086 | -46 | Brunton | Drilling Dates: July 19-31, 2007
252.98 | 082 | -46.9 | Reflex EZ Shot | Section: -------
331.32 | 086 | -47.7 | Reflex EZ Shot
LOGGED BY: Melissa Halpenny (edits by R. Zuran)
CAPSULATED SUMMARY
From (m): | To (m): | UNIT | SAMPLE NUMBERS/COMMENTS
0.00 | 7.00 | OVB | broken SLT
7.00 | 51.02 | SLT | SLT with DIO/DIA DYs
51.02 | 51.83 | DY | DIO/DIA?
51.83 | 58.06 | SLT | soft sed def. localised CR
58.06 | 58.45 | SLT | calcarious SLT
58.45 | 77.97 | SLT | calcarious SLT Do, Qz, Ba ST and VT
77.97 | 78.76 | FLT | broken SLT 10% GO
78.76 | 79.23 | SLT | calcarious SLT
79.23 | 79.85 | FLT | 50% Ba, 25% GO
79.85 | 80.35 | SLT | Do and Ba ST and blebs
80.35 | 202.65 | SLT | calc SLT. Ca, Do VT and ST
202.65 | 213.50 | SLT | VT and ST grading to mottled patches |  | G075025
213.50 | 267.64 | EVA | unique "bladed" texture pseudomorphed gypsum by albite?? |  | G075026 - G075033
267.64 | 340.46 | SLT | calcareous SLT
E.O.H.
REASON for DRILLING HOLE: to drill gold-barite rock geochemistry anomaly from 2006; also to test the structure along the IPQ & IPG contact.
REASON for SHUTTING HOLE DOWN: successful intersection, passed through contact.

## Sheet1
Cash Minerals Ltd. DIAMOND DRILL HOLE LOG | [30 empty] | HOLE NUMBER: AN-2007-07 | Page 1 of 9
GRAPHIC LOG |  | COMPUTER LOG |  | Structure |  |  |  | Minerals (%) |  |  |  | Alteration (intensity) | [5 empty] | Breccia | [6 empty] | Lithology | [5 empty] | WRITTEN LOG | ASSAY LOG
GRAPHICS | Scale (m) | FROM (m) | TO (m) | structure 1 | structure 2 | attitude 1 | attitude 2 | hematite | magnetite | pyrite | chalcopyrite | type 1 | intensity 1 | type 2 | intensity 2 | type 3 | intensity 3 | Clast |  |  |  | Matrix |  |  | colour 1 | colour 2 | texture (grain) | texture | modifier | ROCK CODE | include nature of contacts, additional structure, mineralogy, textures, & alteration | FROM (m) | TO (m) | WIDTH (m) | SAMPLE NUMBER
[18 empty] | clast 1 | clast 2 | size (average) cm | angularity | percent (%) | mineral 1 | mineral 2
[18 empty] | clast 1 | clast 2 | size (average) cm | angularity | percent (%) | mineral 1 | mineral 2
|  | 0 | 7 | [8 empty] | oxi | s | [11 empty] | BK | OR |  |  |  | OVB | OVERBUREN
siltstone with localized quartz veinlet and localized brecciation.
siltstone with localized quartz veinlets and localized brecciation.
|  | 7 | 51.02 |  |  |  |  | - | - | t | t | oxi | ms | ser | s | [9 empty] | BK | WH |  |  |  | SLT | SILTSTONE
Ak and Qz VT av. 1 cm wide @ 20-30° TCA over 1% of interval.
|  |  |  | BD | 30 | [6 empty] | ser | s | oxi | ms | sil (?) | f | [13 empty] | (7.85-42.90) bedding 30° TCA -> black siltstone, sericite,
oxidation over 60% of interval. Weak soft sed def in bedding.
(32.69-32.86) DIO (?) clasts (av. 0.5cm wide) over 7% of
[8 empty] | w | - | t | t | ser | m | sil ? | f | chl | w | [7 empty] | GY |  |  |  | DY |  | interval. Chlorite, sericite altered (xenoliths) weak oxidation.

## Sheet2
Cash Minerals Ltd. | [31 empty] | HOLE NUMBER: AN-2007-07 | Page 2 of 9
GRAPHIC LOG |  | COMPUTER LOG |  | Structure |  |  |  | Minerals (%) |  |  |  |  | Alteration (intensity) | [5 empty] | Breccia | [6 empty] | Lithology | [5 empty] | WRITTEN LOG | ASSAY LOG
GRAPHICS | Scale (m) | FROM (m) | TO (m) | structure 1 | structure 2 | attitude 1 | attitude 2 | hematite | magnetite | pyrite | chalcopyrite | jasperite | type 1 | intensity 1 | type 2 | intensity 2 | type 3 | intensity 3 | Clast |  |  |  | Matrix |  |  | colour 1 | colour 2 | texture (grain) | texture | modifier | ROCK CODE | include nature of contacts, additional structure, mineralogy, textures, & alteration | FROM (m) | TO (m) | WIDTH (m) | SAMPLE NUMBER
[19 empty] | clast 1 | clast 2 | size (average) cm | angularity | percent (%) | mineral 1 | mineral 2
[19 empty] | clast 1 | clast 2 | size (average) cm | angularity | percent (%) | mineral 1 | mineral 2
[8 empty] | w | - | t | - |  | ser | m | chl | w | [9 empty] | GY |  |  |  | DY |  | (36.55-36.71), (38.51-38.63), (38.80-38.90), (41.99-42.11),
(43.35-43.46) DIO (?) clasts, ser and chl altered
xenoliths av. 0.25cm wide. Phenocrysts get bigger towards
centre of dyke.
[8 empty] | - | - | - | - |  | chl | m | oxi | f | [9 empty] | DKGY |  |  |  | FLT |  | (45.75-46.34) Fault with 10-20% gouge
[8 empty] | - | - | - | - |  | oxi | f | chl | f | [9 empty] | GN | DKGY |  |  | FLT |  | (49.17-49.86) Fault with 10% gouge
|  | 51.02 | 51.83 |  |  |  |  | t? | m | - | - | w? | ser | s | sil? | m | [9 empty] | GY | WH |  |  | DY | DIO | DIORITE / DIABASE (?)
Dolomite stringers. Dio, Qz VT av. 1cm wide @ 60° TCA- over
1% of interval. Fine grained -> diabase?
|  | 51.83 | 58.06 |  |  |  |  | t | - | - | - |  | ser | s | oxi | f | chl | w | [7 empty] | BK | WH |  |  |  | SLT | SILTSTONE
Crackle breccia @ HW contact (for 5cm).
Soft sed def localised. Crackled. Quartz-dolomite matrix.
[26 empty] | BK |  |  |  | FLT |  | (57.09-57.18) 50% GO
|  | 58.06 | 58.45 |  |  |  |  | s | - | - | - |  | hem | s | chl | f | oxi | m | [7 empty] | PK | GY |  |  |  | SLT | SILTSTONE
calcarious - baritic?

## Sheet3
Cash Minerals Ltd. | [31 empty] | HOLE NUMBER: AN-2007-07 | Page 3 of 9
GRAPHIC LOG |  | COMPUTER LOG |  | Structure |  |  |  | Minerals (%) |  |  |  |  | Alteration (intensity) | [5 empty] | Breccia | [6 empty] | Lithology | [5 empty] | WRITTEN LOG | ASSAY LOG
GRAPHICS | Scale (m) | FROM (m) | TO (m) | structure 1 | structure 2 | attitude 1 | attitude 2 | hematite | magnetite | pyrite | chalcopyrite | jasperite | type 1 | intensity 1 | type 2 | intensity 2 | type 3 | intensity 3 | Clast |  |  |  | Matrix |  |  | colour 1 | colour 2 | texture (grain) | texture | modifier | ROCK CODE | include nature of contacts, additional structure, mineralogy, textures, & alteration | FROM (m) | TO (m) | WIDTH (m) | SAMPLE NUMBER
[19 empty] | clast 1 | clast 2 | size (average) cm | angularity | percent (%) | mineral 1 | mineral 2
[19 empty] | clast 1 | clast 2 | size (average) cm | angularity | percent (%) | mineral 1 | mineral 2
|  | 58.45 | 77.97 |  |  |  |  | f | tw | - | - |  | hem | w | sil | w | oxi | w | [7 empty] | GY | WH |  |  |  | SLT | SILTSTONE
Calcarious siltstone. Dolomite, quartz, barite stringers and
veinlets average 1cm wide @ 45-70`TCA over 15% of interval.
10% hematite of stringers and veinlets.
|  | 77.97 | 78.76 |  |  |  |  | - | - | - | - |  | oxi | s | [11 empty] | GY | OR |  |  | GO | FLT | FAULT
broken SLT. 10% GO
|  | 78.76 | 79.23 |  |  |  |  | m | tw | - | - |  | hem | m | [11 empty] | GY | WH |  |  |  | SLT | SILTSTONE
same as 58.45-77.97m moderate hematization.
|  | 79.23 | 79.85 |  |  |  |  | s | - | - | - |  | hem | s | oxi | w | [9 empty] | PK | WH |  |  | GO | FLT | FAULT
25% gouge. 50% Barite.
|  | 79.85 | 80.35 |  |  |  |  | s | - | - | - |  | hem | s | oxi | w | [9 empty] | PK | WH |  |  |  | SLT | .SILTSTONE
Do, Ba ST and blebs over 5% of interval
|  | 80.35 | 202.65 |  |  |  |  | m | - | - | t |  | car? | s | oxi | f | hem | m | [7 empty] | GY | WH |  |  |  | SLT | .SILTSTONE
Dolomite, barite?, minor quartz stringers and veinlets average 1cm
wide @ 45-90° TCA over 7% of interval. 20% of ST and VT are
hematized. Black carbon stringers over 1% of interval. Calcarious
siltstone. Soft sed def increases towards FW.
[26 empty] | GY | OR |  |  | FLT |  | (80.40-81.18) broken core. 5% gouge.
[26 empty] | GY | PK | OR |  | FLT |  | (81.38-81.67) broken core. 7% gouge.
(88.92-135.40) stringers and veinlets decrease to 2% of interval.
soft sed def increases stringers and veinlets become "blebby".

## Sheet4
Cash Minerals Ltd. | [31 empty] | HOLE NUMBER: AN-2007-07 | Page 4 of 9
GRAPHIC LOG |  | COMPUTER LOG |  | Structure |  |  |  | Minerals (%) |  |  |  |  | Alteration (intensity) | [5 empty] | Breccia | [6 empty] | Lithology | [5 empty] | WRITTEN LOG | ASSAY LOG
GRAPHICS | Scale (m) | FROM (m) | TO (m) | structure 1 | structure 2 | attitude 1 | attitude 2 | hematite | magnetite | pyrite | chalcopyrite | jasperite | type 1 | intensity 1 | type 2 | intensity 2 | type 3 | intensity 3 | Clast |  |  |  | Matrix |  |  | colour 1 | colour 2 | texture (grain) | texture | modifier | ROCK CODE | include nature of contacts, additional structure, mineralogy, textures, & alteration | FROM (m) | TO (m) | WIDTH (m) | SAMPLE NUMBER
[19 empty] | clast 1 | clast 2 | size (average) cm | angularity | percent (%) | mineral 1 | mineral 2
[19 empty] | clast 1 | clast 2 | size (average) cm | angularity | percent (%) | mineral 1 | mineral 2
[8 empty] | - | - | - | - |  | hem | ms | car? | s | oxi | w | [7 empty] | GY | WH |  |  |  | SLT | (108.68-117.80) Ba, Do VT and ST increase to 7-10% of
interval av. 2cm wide @ 60-80° TCA. 50% hem
calcarious SLT
(112.83m) Calcite vein. 50% hematite - 48cm wide - 80° TCA.
intermittent SLT clasts.
|  |  |  | VN |  | 80 | [6 empty] | hem | w | oxi | f | [9 empty] | GY | WH |  |  |  |  | after 114.30m, hem decreases to 2% of interval.
after 135.40m, stringers and veinlets and blebs of dolomite, calcite, barite increase
to 10% of interval.

## Sheet5
Cash Minerals Ltd. | [31 empty] | HOLE NUMBER: AN-2007-07 | Page 5 of 9
GRAPHIC LOG |  | COMPUTER LOG |  | Structure |  |  |  | Minerals (%) |  |  |  |  | Alteration (intensity) | [5 empty] | Breccia | [6 empty] | Lithology | [5 empty] | WRITTEN LOG | ASSAY LOG
GRAPHICS | Scale (m) | FROM (m) | TO (m) | structure 1 | structure 2 | attitude 1 | attitude 2 | hematite | magnetite | pyrite | chalcopyrite | jasperite | type 1 | intensity 1 | type 2 | intensity 2 | type 3 | intensity 3 | Clast |  |  |  | Matrix |  |  | colour 1 | colour 2 | texture (grain) | texture | modifier | ROCK CODE | include nature of contacts, additional structure, mineralogy, textures, & alteration | FROM (m) | TO (m) | WIDTH (m) | SAMPLE NUMBER
[19 empty] | clast 1 | clast 2 | size (average) cm | angularity | percent (%) | mineral 1 | mineral 2
[19 empty] | clast 1 | clast 2 | size (average) cm | angularity | percent (%) | mineral 1 | mineral 2
[13 empty] | oxi | m | [11 empty] | OR | DKGY |  |  | FLT |  | (155.46-156.20) broken core.
[13 empty] | oxi | m | [11 empty] | OR | DKGY |  |  | FLT |  | (159.28-160.74) broken core - 10% gouge

## Sheet6
Cash Minerals Ltd. | [31 empty] | HOLE NUMBER: AN-2007-07 | Page 6 of 9
GRAPHIC LOG |  | COMPUTER LOG |  | Structure |  |  |  | Minerals (%) |  |  |  |  | Alteration (intensity) | [5 empty] | Breccia | [6 empty] | Lithology | [5 empty] | WRITTEN LOG | ASSAY LOG
GRAPHICS | Scale (m) | FROM (m) | TO (m) | structure 1 | structure 2 | attitude 1 | attitude 2 | hematite | magnetite | pyrite | chalcopyrite | jasperite | type 1 | intensity 1 | type 2 | intensity 2 | type 3 | intensity 3 | Clast |  |  |  | Matrix |  |  | colour 1 | colour 2 | texture (grain) | texture | modifier | ROCK CODE | include nature of contacts, additional structure, mineralogy, textures, & alteration | FROM (m) | TO (m) | WIDTH (m) | SAMPLE NUMBER
[19 empty] | clast 1 | clast 2 | size (average) cm | angularity | percent (%) | mineral 1 | mineral 2
[19 empty] | clast 1 | clast 2 | size (average) cm | angularity | percent (%) | mineral 1 | mineral 2
(soft sed def:0
|  | 202.65 | 213.5 | [27 empty] | SLT | SILTSTONE
gradational contact with HW
Calcareous siltstone grades into veinlets and stringers-rich
calcareous siltstone. Veinlets and stringers are carbonate
(dolomite, calcite) + barite ? Grading into mottled patches of calcite,
dolomite. Significant dolomite vein breccia @ footwall contact.

## Sheet7
Cash Minerals Ltd. | [31 empty] | HOLE NUMBER: AN-2007-07 | Page 7 of 9
GRAPHIC LOG |  | COMPUTER LOG |  | Structure |  |  |  | Minerals (%) |  |  |  |  | Alteration (intensity) | [5 empty] | Breccia | [6 empty] | Lithology | [5 empty] | WRITTEN LOG | ASSAY LOG
GRAPHICS | Scale (m) | FROM (m) | TO (m) | structure 1 | structure 2 | attitude 1 | attitude 2 | hematite | magnetite | pyrite | chalcopyrite | jasperite | type 1 | intensity 1 | type 2 | intensity 2 | type 3 | intensity 3 | Clast |  |  |  | Matrix |  |  | colour 1 | colour 2 | texture (grain) | texture | modifier | ROCK CODE | include nature of contacts, additional structure, mineralogy, textures, & alteration | FROM (m) | TO (m) | WIDTH (m) | SAMPLE NUMBER
[19 empty] | clast 1 | clast 2 | size (average) cm | angularity | percent (%) | mineral 1 | mineral 2
[19 empty] | clast 1 | clast 2 | size (average) cm | angularity | percent (%) | mineral 1 | mineral 2
[26 empty] | GY | OR |  |  | FLT |  | (205.00-205.30) 10% gouge. Crushed rock -> calcareous siltstone.
|  | 213.5 | 267.64 |  |  |  |  | - | - | f | - | [14 empty] | WH | BK | CG | XL | blades | EVA | EVAPORITE (?) | 212 | 213.5 | 1.5 | G075025
[32 empty] | White coarse elongated "blades" of pseudomorphed gypsum?? To | 213.5 | 214 | 0.5 | G075026
[32 empty] | albite?? - carbonate looking. Local DK GY graphite interstitial | 214 | 215 | 1 | G075027
to blades. Rare local pyite slugs ufrther down interval.
Around 213.50m moddled patches become more angular.
leaf or flower-pedal texture.
"blades" are WH carb (??) in trace amounts of dark carbon
matrix randomly oriented blades look like snowflake,
flower pedal.
[33 empty] | 235 | 236 | 1 | G075028
[33 empty] | BLANK |  |  | G075029
[33 empty] | STANDARD |  |  | G075030
-each "pedal" from 2mm-8cm long.
similar to 'angelwing' texture but very unique, unusual.
genesis: collapsed breccia, or evaporite??
[33 empty] | 244 | 245.5 | 1.5 | G075031
-black carbon styolitic fractures.

## Sheet8
Cash Minerals Ltd. | [31 empty] | HOLE NUMBER: AN-2007-07 | Page 8 of 9
GRAPHIC LOG |  | COMPUTER LOG |  | Structure |  |  |  | Minerals (%) |  |  |  |  | Alteration (intensity) | [5 empty] | Breccia | [6 empty] | Lithology | [5 empty] | WRITTEN LOG | ASSAY LOG
GRAPHICS | Scale (m) | FROM (m) | TO (m) | structure 1 | structure 2 | attitude 1 | attitude 2 | hematite | magnetite | pyrite | chalcopyrite | jasperite | type 1 | intensity 1 | type 2 | intensity 2 | type 3 | intensity 3 | Clast |  |  |  | Matrix |  |  | colour 1 | colour 2 | texture (grain) | texture | modifier | ROCK CODE | include nature of contacts, additional structure, mineralogy, textures, & alteration | FROM (m) | TO (m) | WIDTH (m) | SAMPLE NUMBER
[19 empty] | clast 1 | clast 2 | size (average) cm | angularity | percent (%) | mineral 1 | mineral 2
[19 empty] | clast 1 | clast 2 | size (average) cm | angularity | percent (%) | mineral 1 | mineral 2
-pyrite grows in stylolite fractures.
[8 empty] | 40 | - | f | - | [14 empty] | BK | WH | RD |  |  |  | (235.98-245.20) hematite over 40% of interval.
[8 empty] | - | - | 90 | - | [14 empty] | DKGO |  |  |  | VN |  | (244.96-245.10) massive pyrite vein.
[8 empty] | - | - | - | - | [14 empty] | WH |  |  |  | VN |  | (254.47-254.91) massive dolomite vein.
[26 empty] | BK | WH |  |  |  |  | (257.28-257.86) moddles become the size of granules/
coarse sand.
[32 empty] | styolites -> graphitic | 256 | 257 | 1 | G075032
|  | 267.64 | 340.46 | [6 empty] | t | [15 empty] | WH | DKGY |  |  |  | SLT | CALCAREOUS SILTSTONE
Dolomite stringers @ 0-90° TCA and veinlets average 0.5-1cm
[32 empty] | wide @ 45-80° TCA over 5-7% of interval. Carbon styolites | 267 | 267.64 | 0.64 | G075033
over 2% of interval. 30% of veinlets are mottled
[8 empty] | - | - | - | - | [14 empty] | WH |  |  |  | VN |  | (268.47-268.60) massive dolomite vein.

## Sheet9
Cash Minerals Ltd. | [31 empty] | HOLE NUMBER: AN-2007-07 | Page 9 of 9
GRAPHIC LOG |  | COMPUTER LOG |  | Structure |  |  |  | Minerals (%) |  |  |  |  | Alteration (intensity) | [5 empty] | Breccia | [6 empty] | Lithology | [5 empty] | WRITTEN LOG | ASSAY LOG
GRAPHICS | Scale (m) | FROM (m) | TO (m) | structure 1 | structure 2 | attitude 1 | attitude 2 | hematite | magnetite | pyrite | chalcopyrite | jasperite | type 1 | intensity 1 | type 2 | intensity 2 | type 3 | intensity 3 | Clast |  |  |  | Matrix |  |  | colour 1 | colour 2 | texture (grain) | texture | modifier | ROCK CODE | include nature of contacts, additional structure, mineralogy, textures, & alteration | FROM (m) | TO (m) | WIDTH (m) | SAMPLE NUMBER
[19 empty] | clast 1 | clast 2 | size (average) cm | angularity | percent (%) | mineral 1 | mineral 2
[19 empty] | clast 1 | clast 2 | size (average) cm | angularity | percent (%) | mineral 1 | mineral 2
|  |  |  | VN |  | 80 |  | - | - | 10 | t | [14 empty] | MT |  |  |  | VN |  | (297.79-297.96) massive dolomIte vein with pyrite. 80° TCA
|  |  | 340.46 | [28 empty] | EOH @340.46m
E.O.H.