## Trace
MEGASILVER INC.-X08
Ref/I.D.: | KENO: F1S-BP-S001 to 1074
Report date: | 23 OCT 2008
GDL Job No: | V08-0764S
LAB NO | FIELD NUMBER | Au | Wt Au
|  | ppb | gram
S0806448 | FIS-BP-S001 | <10 | 10
S0806449 | FIS-BP-S002 | <10 | 10
S0806450 | FIS-BP-S003 | <10 | 10
S0806451 | FIS-BP-S004 | <10 | 10
S0806452 | FIS-BP-S005 | <10 | 10
S0806453 | FIS-BP-S006 | <10 | 10
S0806454 | FIS-BP-S007 | <10 | 10
S0806455 | FIS-BP-S008 | <10 | 10
S0806456 | FIS-BP-S009 | <10 | 10
S0806457 | FIS-BP-S010 | <10 | 10
S0806457 |  | <10 | 10
S0806458 | FIS-BP-S011 | <10 | 10
S0806459 | FIS-BP-S012 | <10 | 10
S0806460 | FIS-BP-S013 | <10 | 10
S0806461 | FIS-BP-S014 | <10 | 10
S0806462 | FIS-BP-S015 | <10 | 10
S0806463 | FIS-BP-S016 | <10 | 10
S0806464 | FIS-BP-S017 | <10 | 10
S0806465 | FIS-BP-S018 | <10 | 10
S0806466 | FIS-BP-S019 | <10 | 10
S0806467 | FIS-BP-S020 | <10 | 10
S0806468 | FIS-BP-S021 | I | I
S0806469 | FIS-BP-S022 | <10 | 10
S0806470 | FIS-BP-S023 | <10 | 10
S0806470 |  | <10 | 10
S0806471 | FIS-BP-S024 | <10 | 10
S0806472 | FIS-BP-S025 | <10 | 10
S0806473 | FIS-BP-S026 | <10 | 10
S0806474 | FIS-BP-S027 | <10 | 10
S0806475 | FIS-BP-S028 | <10 | 10
S0806476 | FIS-BP-S029 | <10 | 10
S0806477 | FIS-BP-S030 | <10 | 10
S0806478 | FIS-BP-S031 | <10 | 10
S0806479 | FIS-BP-S032 | <10 | 10
S0806480 | FIS-BP-S033 | <10 | 10
S0806481 | FIS-BP-S034 | <10 | 10
S0806482 | FIS-BP-S035 | <10 | 10
S0806482 |  | <10 | 10
S0806483 | FIS-BP-S036 | <10 | 10
S0806484 | FIS-RR-S001 | <10 | 10
S0806485 | FIS-RR-S002 | <10 | 10
S0806486 | FIS-RR-S003 | <10 | 10
S0806487 | FIS-RR-S004 | <10 | 10
S0806488 | FIS-RR-S005 | <10 | 10
S0806489 | FIS-RR-S006 | <10 | 10
S0806490 | FIS-RR-S007 | <10 | 10
S0806491 | FIS-RR-S008 | <10 | 10
S0806492 | FIS-RR-S009 | <10 | 10
S0806493 | FIS-RR-S010 | <10 | 10
S0806494 | FIS-RR-S011 | <10 | 10
S0806495 | FIS-RR-S012 | <10 | 10
S0806495 |  | <10 | 10
S0806496 | FIS-RR-S013 | <10 | 10
S0806497 | FIS-RR-S014 | <10 | 10
S0806498 | FIS-RR-S015 | <10 | 10
S0806499 | FIS-RR-S016 | <10 | 10
S0806500 | FIS-RR-S017 | <10 | 10
S0806501 | FIS-RR-S018 | <10 | 10
S0806502 | FIS-RR-S019 | <10 | 10
S0806503 | FIS-RR-S020 | <10 | 10
S0806504 | FIS-RR-S021 | <10 | 10
S0806505 | FIS-RR-S022 | 62 | 10
S0806506 | FIS-RR-S023 | <10 | 10
S0806506 |  | <10 | 10
S0806507 | FIS-RR-S024 | <10 | 10
S0806508 | FIS-RR-S025 | <10 | 10
S0806509 | FIS-RR-S026 | <10 | 10
S0806510 | FIS-RR-S027 | <10 | 10
S0806511 | FIS-RR-S028 | <10 | 10
S0806512 | FIS-RR-S029 | <10 | 10
S0806513 | FIS-RR-S030 | <10 | 10
S0806514 | FIS-RR-S031 | <10 | 10
S0806515 | FIS-RR-S032 | <10 | 10
S0806516 | FIS-RR-S033 | <10 | 10
S0806517 | FIS-RR-S034 | <10 | 10
S0806518 | FIS-RR-S035 | <10 | 10
S0806519 | FIS-RR-S036 | <10 | 10
S0806520 | FIS-RR-S037 | <10 | 10
S0806520 |  | <10 | 10
S0806521 | FIS-RR-S038 | <10 | 10
S0806522 | FIS-RR-S039 | <10 | 10
S0806654 | FIS-RR-L001 | <10 | 10
S0806655 | FIS-RR-L002 | <10 | 10
S0806657 | 10703 | <10 | 10
S0806658 | 10704 | <10 | 10
ND6 |  | 454 | 10
ND6 |  | 528 | 10
ND6 |  | 498 | 10
ND6 |  | 518 | 10
ND6 |  | 536 | 10
ND6 |  | 492 | 10
ND6 |  | 496 | 10
ND6 |  | 528 | 10
I=insufficient sample
If requested analyses are not shown, results are to follow
ANALYTICAL METHODS
Au Aqua regia decomposition / solvent extraction / AAS
Wt Au The weight of sample taken to analyse for gold (geochem)

## ICPMS Grp1BA
MEGASILVER INC.-X08
Ref/I.D.: | KENO: F1S-BP-S001 to 1074
Report date: | 16 OCT 2008
GDL Job No: | V08-0764S
LAB NO | FIELD | Ag | Al | As | Ba | Bi | Ca | Cd | Co | Cr | Cu | Fe | Ga | Hg | K | La | Mg | Mn | Mo | Na | Ni | P | Pb | S | Sb | Sc | Se | Sr | Te | Th | Ti | Tl | U | V | W | Y | Zn
| NUMBER | ppm | % | ppm | ppm | ppm | % | ppm | ppm | ppm | ppm | % | ppm | ppb | % | ppm | % | ppm | ppm | % | ppm | ppm | ppm | % | ppm | ppm | ppm | ppm | ppm | ppm | % | ppm | ppm | ppm | ppm | ppm | ppm
S0806448 | FIS-BP-S001 | 0.9 | 1.03 | 23.5 | 344 | 0.2 | 0.44 | 1.8 | 12.7 | 21.7 | 39.4 | 2.74 | 3.4 | 44 | 0.06 | 14 | 0.35 | 1573 | 2.9 | 0.02 | 39.2 | 784 | 44.4 | <.05 | 0.7 | 4.6 | <.5 | 28 | <0.05 | 6.5 | <.01 | <.1 | 1.5 | 28.4 | 0.4 | 8.1 | 163
S0806449 | FIS-BP-S002 | 0.8 | 0.86 | 34.1 | 241 | 0.2 | 0.43 | 1.2 | 9.2 | 18.5 | 21.6 | 3.12 | 2.8 | 28 | 0.05 | 12.8 | 0.31 | 602 | 2.1 | 0.02 | 19.7 | 768 | 51.1 | <.05 | 0.8 | 3.9 | 0.5 | 23 | <0.05 | 5.5 | <.01 | <.1 | 1 | 28.5 | 0.6 | 6.4 | 117
S0806449 |  | 0.8 | 0.87 | 35.3 | 251 | 0.2 | 0.44 | 1.2 | 9.4 | 18.7 | 21.8 | 3.14 | 3 | 29 | 0.05 | 12.3 | 0.32 | 609 | 2.1 | 0.02 | 20.2 | 790 | 52.8 | <.05 | 0.7 | 3.9 | 0.5 | 23 | <0.05 | 5.6 | <.01 | <.1 | 1 | 29 | 0.4 | 6.6 | 122
S0806450 | FIS-BP-S003 | 1.1 | 1.24 | 35.1 | 229 | 0.1 | 0.47 | 1 | 21.1 | 120.9 | 34.6 | 2.78 | 4 | 20 | 0.05 | 11 | 0.93 | 515 | 1.1 | 0.02 | 95.6 | 719 | 45.8 | <.05 | 0.6 | 5.8 | <.5 | 25 | <0.05 | 5.1 | <.01 | <.1 | 2 | 42.5 | 0.2 | 6 | 125
S0806451 | FIS-BP-S004 | 0.7 | 1.16 | 39.6 | 228 | 0.3 | 0.43 | 1.4 | 13.8 | 24.6 | 59.7 | 3.25 | 3.8 | 32 | 0.12 | 20.3 | 0.48 | 572 | 1.8 | 0.02 | 41.1 | 869 | 48.3 | <.05 | 0.6 | 5 | 0.5 | 19 | <0.05 | 8.5 | <.01 | <.1 | 0.6 | 32.1 | 0.2 | 9.6 | 179
S0806452 | FIS-BP-S005 | 0.6 | 1.19 | 39.1 | 238 | 0.2 | 0.48 | 1.4 | 14.4 | 26.7 | 59.7 | 3.25 | 3.9 | 32 | 0.12 | 19.5 | 0.52 | 575 | 2 | 0.02 | 40 | 931 | 44.5 | <.05 | 0.6 | 5.1 | <.5 | 20 | <0.05 | 7.8 | 0.01 | <.1 | 0.4 | 35.8 | 0.1 | 9.1 | 170
S0806453 | FIS-BP-S006 | 0.7 | 1.14 | 37.7 | 205 | 0.2 | 0.35 | 1.6 | 13.2 | 23 | 47.1 | 2.98 | 3.6 | 21 | 0.11 | 20.1 | 0.43 | 444 | 1.4 | 0.02 | 34 | 701 | 63.9 | <.05 | 0.5 | 4.7 | <.5 | 16 | <0.05 | 8.3 | <.01 | <.1 | 0.4 | 29.8 | 0.1 | 8.6 | 199
S0806454 | FIS-BP-S007 | 0.4 | 1.08 | 17.8 | 359 | 0.2 | 1.11 | 0.9 | 12.9 | 20.1 | 37.3 | 2.5 | 3.3 | 23 | 0.09 | 14.8 | 0.44 | 772 | 1.3 | 0.02 | 35.9 | 596 | 35.3 | 0.05 | 2 | 3.5 | <.5 | 47 | <0.05 | 9 | <.01 | <.1 | 1.3 | 17.3 | 0.1 | 7.6 | 120
S0806455 | FIS-BP-S008 | 0.2 | 1.13 | 15.9 | 156 | 0.4 | 2.32 | 0.4 | 18.2 | 24.6 | 43.9 | 3.23 | 3.5 | 34 | 0.07 | 16.1 | 0.62 | 685 | 3.6 | 0.05 | 59.3 | 758 | 21 | 0.05 | 3.5 | 3.6 | <.5 | 70 | <0.05 | 11.6 | <.01 | <.1 | 0.8 | 19.3 | 0.2 | 7.7 | 117
S0806455 |  | 0.2 | 1.12 | 15.1 | 155 | 0.3 | 2.42 | 0.4 | 19.7 | 26 | 43.7 | 3.31 | 3.8 | 35 | 0.08 | 16.9 | 0.61 | 695 | 3.9 | 0.02 | 63.3 | 763 | 23.5 | <.05 | 1.7 | 4.2 | <.5 | 73 | <0.05 | 11.9 | <.01 | <.1 | 0.8 | 20.4 | 0.1 | 8.2 | 116
S0806456 | FIS-BP-S009 | 1.6 | 1.19 | 22.6 | 372 | 0.2 | 0.33 | 1 | 10.1 | 25.3 | 50.3 | 2.53 | 3.8 | 50 | 0.07 | 17.3 | 0.36 | 473 | 1 | 0.02 | 31.5 | 728 | 73.9 | <.05 | 0.9 | 5.8 | 1.1 | 22 | <0.05 | 6.9 | <.01 | <.1 | 1.7 | 35 | 0.2 | 10.9 | 130
S0806457 | FIS-BP-S010 | 0.6 | 0.73 | 6.5 | 211 | <.1 | 0.25 | 0.5 | 4.7 | 14.8 | 13.9 | 1.08 | 2.4 | 13 | 0.03 | 12.2 | 0.21 | 129 | 0.4 | 0.02 | 22.3 | 510 | 28 | <.05 | 0.4 | 2.9 | <.5 | 16 | <0.05 | 2.6 | <.01 | <.1 | 0.6 | 21.6 | 0.3 | 4.7 | 64
S0806458 | FIS-BP-S011 | 1 | 1.01 | 18.3 | 331 | 0.1 | 0.42 | 1 | 9.8 | 19.9 | 19.8 | 2.01 | 3.2 | 34 | 0.05 | 12.5 | 0.27 | 769 | 0.8 | 0.02 | 20.6 | 717 | 40.8 | <.05 | 0.6 | 4 | <.5 | 25 | <0.05 | 3 | <.01 | <.1 | 0.8 | 29.3 | 0.5 | 6.9 | 100
S0806459 | FIS-BP-S012 | 0.8 | 0.95 | 8.7 | 288 | 0.1 | 0.34 | 0.7 | 5.9 | 18.7 | 19.1 | 1.37 | 2.9 | 29 | 0.04 | 12.6 | 0.25 | 224 | 0.5 | 0.02 | 17.9 | 650 | 34.8 | 0.05 | 0.5 | 3.6 | <.5 | 21 | <0.05 | 2.3 | <.01 | <.1 | 0.7 | 23.9 | 0.7 | 5.9 | 87
S0806460 | FIS-BP-S013 | 0.6 | 0.8 | 4 | 235 | <.1 | 0.26 | 0.5 | 4.2 | 15.7 | 15.3 | 0.98 | 2.5 | 17 | 0.03 | 12.8 | 0.22 | 87 | 0.3 | 0.02 | 14.7 | 549 | 29.5 | <.05 | 0.3 | 2.9 | <.5 | 16 | <0.05 | 2.2 | <.01 | <.1 | 0.6 | 18.1 | 0.6 | 5 | 68
S0806461 | FIS-BP-S014 | 1 | 1.15 | 18.3 | 401 | 0.1 | 0.53 | 1 | 10.4 | 21.6 | 21.1 | 2.01 | 3.5 | 44 | 0.05 | 13.3 | 0.29 | 872 | 1.1 | 0.02 | 22.2 | 752 | 40.6 | <.05 | 0.7 | 4.1 | 0.7 | 32 | <0.05 | 2.6 | <.01 | <.1 | 0.8 | 32.2 | 0.5 | 7 | 113
S0806462 | FIS-BP-S015 | 0.9 | 1.1 | 18.2 | 338 | 0.1 | 0.37 | 1 | 9.5 | 20.8 | 22.2 | 1.98 | 3.3 | 30 | 0.05 | 13.3 | 0.28 | 658 | 0.9 | 0.02 | 22.1 | 727 | 42.7 | <.05 | 0.7 | 4 | 0.7 | 23 | <0.05 | 2.5 | <.01 | <.1 | 0.7 | 31.6 | 0.4 | 6.9 | 116
S0806463 | FIS-BP-S016 | 0.8 | 1.06 | 14.9 | 302 | 0.2 | 0.26 | 0.6 | 9.2 | 20.8 | 21.4 | 1.87 | 3.3 | 18 | 0.04 | 15 | 0.26 | 384 | 0.9 | 0.02 | 22.1 | 722 | 38.3 | <.05 | 0.7 | 3.9 | <.5 | 17 | <0.05 | 2.5 | <.01 | <.1 | 0.7 | 31.2 | 0.2 | 6.7 | 98
S0806463 |  | 0.8 | 0.97 | 14.8 | 292 | 0.1 | 0.25 | 0.6 | 9.1 | 19.5 | 21.6 | 1.78 | 3.2 | 22 | 0.03 | 13.5 | 0.25 | 377 | 0.9 | 0.02 | 21.1 | 709 | 39.2 | <.05 | 0.6 | 3.7 | <.5 | 16 | <0.05 | 2.6 | <.01 | <.1 | 0.7 | 29.5 | 0.2 | 6.5 | 95
S0806464 | FIS-BP-S017 | 1 | 1.24 | 22.8 | 378 | 0.1 | 0.33 | 0.6 | 11.3 | 24.1 | 25.8 | 2.45 | 3.9 | 33 | 0.04 | 14.4 | 0.3 | 904 | 1.2 | 0.02 | 24.9 | 783 | 43 | <.05 | 0.7 | 4.6 | 0.6 | 21 | <0.05 | 2.7 | <.01 | <.1 | 0.8 | 36.4 | 0.4 | 7.3 | 111
S0806465 | FIS-BP-S018 | 1 | 1.09 | 21.6 | 336 | 0.1 | 0.3 | 1 | 11.6 | 20.8 | 22.2 | 2.17 | 3.4 | 26 | 0.05 | 14.9 | 0.28 | 1080 | 1.1 | 0.02 | 22.5 | 759 | 44.9 | <.05 | 0.7 | 3.9 | 0.5 | 20 | <0.05 | 2.8 | <.01 | <.1 | 0.7 | 31.7 | 0.2 | 6.9 | 113
S0806466 | FIS-BP-S019 | 0.9 | 1.07 | 21.2 | 333 | 0.1 | 0.32 | 1.3 | 11.1 | 21.3 | 22.5 | 2.11 | 3.4 | 28 | 0.05 | 14.1 | 0.28 | 943 | 1.1 | 0.02 | 22.8 | 767 | 44.5 | <.05 | 0.7 | 3.9 | 0.5 | 21 | <0.05 | 2.7 | <.01 | <.1 | 0.7 | 31.8 | 0.3 | 6.9 | 117
S0806467 | FIS-BP-S020 | 0.5 | 0.79 | 17.4 | 180 | 0.1 | 0.22 | 0.6 | 8.6 | 20.5 | 22.3 | 1.96 | 2.8 | <10 | 0.05 | 14.7 | 0.3 | 302 | 0.9 | 0.02 | 19.6 | 628 | 40.7 | <.05 | 0.6 | 3.8 | <.5 | 14 | <0.05 | 4.5 | 0.01 | <.1 | 0.6 | 29.9 | 0.2 | 5.7 | 86
S0806468 | FIS-BP-S021 | 1.1 | 0.5 | 10 | 304 | 0.1 | 2.57 | 2.3 | 4 | 10.7 | 37.8 | 0.82 | 1.5 | 73 | 0.04 | 5.3 | 0.13 | 510 | 1.2 | 0.05 | 17.7 | 1114 | 19.9 | 0.18 | 3 | 1.6 | <.5 | 111 | <0.05 | 1.3 | <.01 | <.1 | 0.5 | 11.9 | 5.9 | 6.3 | 61
S0806469 | FIS-BP-S022 | 0.9 | 0.91 | 14.9 | 172 | 0.2 | 0.31 | 0.4 | 7.7 | 20.9 | 20.3 | 1.73 | 3.2 | 21 | 0.04 | 14.6 | 0.31 | 198 | 0.7 | 0.02 | 17 | 582 | 58.6 | <.05 | 0.5 | 3.7 | <.5 | 17 | <0.05 | 4.2 | <.01 | <.1 | 0.7 | 29.2 | 0.2 | 5 | 109
S0806470 | FIS-BP-S023 | 1.3 | 1.07 | 9.6 | 354 | 0.1 | 0.73 | 1.9 | 6.2 | 24.8 | 44.9 | 1.46 | 3.6 | 49 | 0.05 | 13.4 | 0.3 | 302 | 0.3 | 0.02 | 22.2 | 735 | 63.1 | 0.06 | 1.1 | 5.1 | 0.8 | 35 | <0.05 | 3.8 | <.01 | <.1 | 2.2 | 28.9 | 0.2 | 10.4 | 87
S0806471 | FIS-BP-S024 | 1.1 | 0.92 | 27.9 | 171 | 0.2 | 0.3 | 0.6 | 7.8 | 20.8 | 21.2 | 2.2 | 3.3 | 18 | 0.05 | 17.2 | 0.34 | 427 | 1.2 | 0.02 | 18.7 | 734 | 86.5 | <.05 | 0.7 | 3.5 | <.5 | 15 | <0.05 | 5.4 | <.01 | <.1 | 0.5 | 27.9 | 0.2 | 4.8 | 119
S0806472 | FIS-BP-S025 | 2.4 | 0.97 | 29.6 | 332 | 0.2 | 0.32 | 1.8 | 10 | 22.6 | 43.3 | 2.39 | 3.3 | 30 | 0.05 | 18.1 | 0.32 | 1173 | 1.6 | 0.02 | 30.9 | 805 | 88.1 | <.05 | 1 | 4.8 | <.5 | 17 | <0.05 | 6.6 | <.01 | <.1 | 0.8 | 28.7 | 0.1 | 9.1 | 173
S0806473 | FIS-BP-S026 | 2.2 | 1 | 49 | 254 | 0.2 | 0.44 | 2.3 | 12.1 | 23.9 | 47.4 | 2.72 | 3.5 | 26 | 0.08 | 18.5 | 0.41 | 684 | 1.8 | 0.02 | 33.2 | 898 | 128.8 | <.05 | 1.4 | 4.9 | <.5 | 19 | <0.05 | 6.9 | <.01 | <.1 | 0.5 | 32.7 | 0.2 | 8.5 | 214
S0806474 | FIS-BP-S027 | 1.5 | 0.88 | 33.3 | 249 | 0.2 | 0.64 | 1.8 | 10.1 | 20.2 | 33.9 | 2.17 | 3 | 32 | 0.06 | 12.8 | 0.32 | 807 | 1.5 | 0.02 | 23.6 | 813 | 91.9 | <.05 | 1.4 | 4.1 | <.5 | 29 | <0.05 | 4.9 | <.01 | <.1 | 0.6 | 27.8 | 0.2 | 6.9 | 153
S0806475 | FIS-BP-S028 | 1.8 | 0.95 | 26.3 | 280 | 0.2 | 0.64 | 1.9 | 11.6 | 22.3 | 38.8 | 2.34 | 3.4 | 29 | 0.07 | 13.7 | 0.35 | 637 | 1.4 | 0.02 | 29 | 867 | 89 | <.05 | 1.5 | 4.5 | <.5 | 31 | <0.05 | 5.5 | <.01 | <.1 | 0.6 | 30.3 | 0.2 | 7.3 | 181
S0806476 | FIS-BP-S029 | 0.8 | 0.97 | 11.5 | 219 | 0.1 | 0.61 | 0.8 | 6.5 | 22.1 | 19.6 | 1.57 | 3.5 | 28 | 0.05 | 12 | 0.37 | 466 | 0.4 | 0.02 | 17.5 | 616 | 52.1 | <.05 | 0.5 | 4.5 | <.5 | 33 | <0.05 | 4.4 | <.01 | <.1 | 0.5 | 29.6 | 0.3 | 5.6 | 105
S0806477 | FIS-BP-S030 | 1 | 1.02 | 20.8 | 254 | 0.1 | 0.3 | 0.8 | 9.5 | 23.3 | 33.3 | 2.23 | 3.5 | 22 | 0.05 | 17.5 | 0.36 | 333 | 1 | 0.02 | 25.2 | 682 | 54.4 | <.05 | 0.5 | 5 | <.5 | 17 | <0.05 | 5.6 | <.01 | <.1 | 0.8 | 33.6 | 0.1 | 8.2 | 123
S0806478 | FIS-BP-S031 | 1.8 | 1.06 | 47.6 | 262 | 0.2 | 0.3 | 2.1 | 12.6 | 23.3 | 52.3 | 2.92 | 3.6 | 28 | 0.08 | 18.9 | 0.37 | 757 | 1.9 | 0.02 | 34.5 | 848 | 106.2 | <.05 | 0.9 | 5 | <.5 | 17 | <0.05 | 7.5 | <.01 | <.1 | 0.6 | 31 | 0.1 | 9.4 | 220
S0806479 | FIS-BP-S032 | 0.9 | 0.99 | 28.9 | 230 | 0.2 | 0.25 | 1.1 | 12.5 | 22.3 | 35.2 | 2.55 | 3.4 | 20 | 0.06 | 18 | 0.33 | 575 | 1.2 | 0.02 | 26.4 | 666 | 72.1 | <.05 | 0.6 | 4.6 | <.5 | 14 | <0.05 | 6.7 | <.01 | <.1 | 0.7 | 30.5 | 0.1 | 7.7 | 137
S0806480 | FIS-BP-S033 | 1.7 | 1.01 | 45.7 | 211 | 0.2 | 0.25 | 2 | 11 | 20.9 | 49 | 2.76 | 3.3 | 23 | 0.07 | 19 | 0.36 | 502 | 1.7 | 0.02 | 30.4 | 774 | 116.3 | <.05 | 0.9 | 4.5 | <.5 | 13 | <0.05 | 8 | <.01 | <.1 | 0.6 | 26.9 | 0.1 | 9.4 | 206
S0806481 | FIS-BP-S034 | 0.9 | 0.95 | 27.3 | 282 | 0.1 | 0.38 | 1.1 | 10.1 | 23.1 | 32.3 | 2.68 | 3.4 | 24 | 0.05 | 15.5 | 0.32 | 407 | 1.1 | 0.02 | 25.2 | 652 | 63.6 | <.05 | 0.6 | 5 | <.5 | 23 | <0.05 | 5.8 | <.01 | <.1 | 1.3 | 34.3 | 0.2 | 8 | 117
S0806482 | FIS-BP-S035 | 1.4 | 0.95 | 31.6 | 236 | 0.1 | 0.3 | 1.2 | 9 | 20.6 | 42 | 2.45 | 3.1 | 22 | 0.06 | 15.8 | 0.34 | 546 | 1.3 | 0.04 | 26.4 | 784 | 73 | <.05 | 2 | 4.2 | <.5 | 17 | <0.05 | 6.3 | <.01 | <.1 | 0.8 | 27.2 | 0.1 | 8.4 | 168
S0806483 | FIS-BP-S036 | 1.1 | 0.91 | 19.4 | 317 | 0.1 | 0.75 | 2.7 | 8.9 | 21.8 | 35.1 | 2.03 | 3.2 | 56 | 0.04 | 11.4 | 0.28 | 820 | 0.9 | 0.02 | 23.4 | 915 | 56.6 | 0.05 | 1 | 4.8 | 1 | 38 | <0.05 | 4.3 | <.01 | <.1 | 2.8 | 31.7 | 0.2 | 9 | 121
S0806484 | FIS-RR-S001 | 1 | 0.94 | 24.6 | 243 | 0.1 | 0.5 | 0.8 | 11.5 | 22.8 | 45.3 | 2.49 | 3.4 | 32 | 0.05 | 17.8 | 0.34 | 552 | 1.1 | 0.02 | 30.6 | 684 | 57 | <.05 | 0.8 | 4.9 | <.5 | 29 | <0.05 | 6.4 | <.01 | <.1 | 0.6 | 30.2 | 0.2 | 9.7 | 93
S0806484 |  | 1 | 1.01 | 24.6 | 255 | 0.1 | 0.53 | 0.8 | 11.5 | 22.8 | 45.3 | 2.61 | 3.4 | 32 | 0.05 | 17.8 | 0.36 | 584 | 1.1 | 0.02 | 30.6 | 718 | 57 | <.05 | 0.8 | 4.9 | <.5 | 30 | <0.05 | 6.4 | <.01 | <.1 | 0.6 | 30.2 | 0.2 | 9.7 | 98
S0806485 | FIS-RR-S002 | 1 | 0.91 | 23.4 | 174 | 0.2 | 0.4 | 0.6 | 10.2 | 18.9 | 43 | 2.57 | 3.1 | 23 | 0.04 | 19.3 | 0.37 | 568 | 1 | 0.02 | 28.1 | 712 | 55.2 | <.05 | 0.6 | 4.1 | <.5 | 23 | <0.05 | 7.8 | <.01 | <.1 | 0.8 | 23.1 | 0.1 | 9.7 | 92
S0806486 | FIS-RR-S003 | 1.4 | 0.93 | 27.6 | 197 | 0.2 | 0.59 | 0.7 | 10 | 20.3 | 43.7 | 2.47 | 3.1 | 27 | 0.05 | 17.3 | 0.35 | 586 | 1.2 | 0.02 | 27.7 | 757 | 56.6 | <.05 | 1.1 | 4.3 | <.5 | 27 | <0.05 | 6.8 | <.01 | <.1 | 1 | 24.7 | 0.1 | 9.7 | 105
S0806487 | FIS-RR-S004 | 1.2 | 0.98 | 34.4 | 187 | 0.2 | 0.4 | 1 | 11.5 | 20.9 | 40.5 | 2.56 | 3.3 | 21 | 0.06 | 19.6 | 0.35 | 527 | 1.2 | 0.02 | 29.4 | 713 | 79.5 | <.05 | 0.7 | 4.4 | <.5 | 20 | <0.05 | 8 | <.01 | <.1 | 0.7 | 26.1 | 0.2 | 9.6 | 131
S0806488 | FIS-RR-S005 | 1.4 | 0.98 | 36.8 | 192 | 0.1 | 0.51 | 1.2 | 10.6 | 22.2 | 41.9 | 2.6 | 3.3 | 28 | 0.06 | 17.1 | 0.34 | 619 | 1.2 | 0.02 | 28 | 747 | 90.6 | <.05 | 1.1 | 4.7 | <.5 | 25 | <0.05 | 6.6 | <.01 | <.1 | 0.7 | 29.7 | 0.2 | 8.8 | 155
S0806489 | FIS-RR-S006 | 1.3 | 1.06 | 28.3 | 206 | 0.2 | 0.41 | 1.2 | 10.8 | 22.7 | 34.9 | 2.58 | 3.4 | 39 | 0.06 | 16.7 | 0.33 | 915 | 1.3 | 0.02 | 26.4 | 858 | 64 | <.05 | 0.8 | 4.6 | <.5 | 22 | <0.05 | 5.8 | <.01 | <.1 | 0.7 | 31.4 | 0.1 | 8.5 | 121
S0806490 | FIS-RR-S007 | 2.1 | 1.01 | 42 | 198 | 0.1 | 0.45 | 1.5 | 10.3 | 24.2 | 45.2 | 2.62 | 3.4 | 47 | 0.06 | 16.8 | 0.35 | 673 | 1.5 | 0.02 | 28.9 | 860 | 108.3 | <.05 | 1.2 | 4.8 | <.5 | 22 | <0.05 | 6.6 | <.01 | <.1 | 0.7 | 30 | 0.1 | 8.6 | 181
S0806491 | FIS-RR-S008 | 1.7 | 0.75 | 35.8 | 159 | 0.1 | 0.48 | 1.7 | 9.4 | 17.5 | 25.8 | 2.03 | 2.5 | 14 | 0.05 | 12.1 | 0.26 | 779 | 1.3 | 0.02 | 22.1 | 749 | 102.3 | <.05 | 1.2 | 3.5 | <.5 | 22 | <0.05 | 4.9 | <.01 | <.1 | 0.4 | 21.9 | 0.1 | 5.4 | 150
S0806492 | FIS-RR-S009 | 1.9 | 0.95 | 36.6 | 227 | 0.2 | 0.57 | 1 | 9.4 | 21.4 | 39.9 | 2.4 | 3.1 | 28 | 0.06 | 15.2 | 0.32 | 463 | 1.2 | 0.02 | 26.1 | 792 | 95.6 | <.05 | 1.5 | 4.3 | <.5 | 25 | <0.05 | 5.9 | <.01 | <.1 | 0.8 | 27.2 | 0.1 | 8.2 | 152
S0806493 | FIS-RR-S010 | 0.9 | 0.87 | 21.9 | 255 | 0.1 | 1.2 | 1.4 | 9.8 | 18.8 | 35.1 | 2.13 | 2.9 | 30 | 0.05 | 12 | 0.3 | 816 | 0.9 | 0.02 | 24.4 | 709 | 44.1 | <.05 | 1 | 3.8 | <.5 | 54 | <0.05 | 4 | <.01 | <.1 | 1.1 | 23.8 | 0.2 | 8 | 97
S0806494 | FIS-RR-S011 | 0.9 | 0.86 | 22.3 | 251 | 0.1 | 1.2 | 1.3 | 10.1 | 18.4 | 34.5 | 2.19 | 2.9 | 33 | 0.05 | 12.3 | 0.3 | 805 | 0.9 | 0.02 | 24.5 | 697 | 45.1 | <.05 | 1 | 3.8 | <.5 | 54 | <0.05 | 4.1 | <.01 | <.1 | 1.1 | 23.8 | 0.2 | 8 | 94
S0806495 | FIS-RR-S012 | 1 | 0.85 | 21.2 | 231 | 0.1 | 1.15 | 1.1 | 9.2 | 18.7 | 35.9 | 2.09 | 3 | 28 | 0.05 | 12.4 | 0.3 | 573 | 0.8 | 0.02 | 24.2 | 687 | 43.4 | <.05 | 1.1 | 3.8 | <.5 | 54 | <0.05 | 3.9 | <.01 | <.1 | 1.3 | 23.9 | 0.2 | 7.8 | 89
S0806496 | FIS-RR-S013 | 0.9 | 0.98 | 25.4 | 216 | 0.1 | 0.6 | 0.7 | 8.8 | 21.4 | 34.7 | 2.33 | 3.3 | 31 | 0.05 | 13.3 | 0.32 | 439 | 1.1 | 0.02 | 24.5 | 716 | 51 | <.05 | 0.7 | 4.5 | <.5 | 31 | <0.05 | 4.7 | <.01 | <.1 | 0.6 | 30.8 | 0.1 | 7.3 | 103
S0806497 | FIS-RR-S014 | 0.6 | 1.04 | 21.7 | 231 | 0.1 | 0.62 | 0.6 | 10 | 23 | 30.8 | 2.34 | 3.6 | 30 | 0.05 | 13.8 | 0.36 | 512 | 1.1 | 0.02 | 23.6 | 633 | 42.2 | <.05 | 0.5 | 4.8 | <.5 | 31 | <0.05 | 5 | <.01 | <.1 | 0.7 | 34.4 | 0.4 | 6.9 | 96
S0806497 |  | 0.6 | 1.03 | 21.8 | 231 | 0.1 | 0.6 | 0.6 | 9.7 | 22.7 | 33.3 | 2.33 | 3.6 | 25 | 0.05 | 13.9 | 0.35 | 495 | 1.1 | 0.02 | 23.7 | 620 | 42.1 | <.05 | 0.5 | 4.9 | <.5 | 30 | <0.05 | 5 | <.01 | <.1 | 0.7 | 34 | 0.1 | 6.9 | 94
S0806498 | FIS-RR-S015 | 1.5 | 0.97 | 25.3 | 269 | 0.1 | 0.68 | 0.9 | 8.9 | 21.1 | 43.3 | 2.23 | 3.2 | 33 | 0.05 | 13 | 0.33 | 832 | 1.1 | 0.02 | 26.1 | 724 | 71.1 | <.05 | 1 | 4.4 | <.5 | 33 | <0.05 | 5 | <.01 | <.1 | 1.2 | 28.3 | 0.1 | 8.2 | 115
S0806499 | FIS-RR-S016 | 0.8 | 0.98 | 20.3 | 227 | 0.1 | 0.54 | 0.5 | 9.3 | 20.5 | 32.6 | 2.18 | 3.2 | 25 | 0.05 | 14.3 | 0.33 | 428 | 1 | 0.02 | 23.6 | 609 | 50 | <.05 | 0.7 | 4.4 | <.5 | 28 | <0.05 | 5.2 | <.01 | <.1 | 0.6 | 28.4 | 0.2 | 7.7 | 94
S0806500 | FIS-RR-S017 | 0.9 | 1.04 | 23 | 197 | 0.2 | 0.63 | 0.7 | 10.7 | 22 | 42.7 | 2.55 | 3.5 | 28 | 0.06 | 17.1 | 0.4 | 482 | 1.2 | 0.02 | 28.9 | 757 | 63.2 | <.05 | 0.7 | 4.7 | <.5 | 30 | <0.05 | 6.8 | <.01 | <.1 | 0.7 | 29.2 | 0.2 | 9.7 | 124
S0806501 | FIS-RR-S018 | 0.9 | 1.03 | 21.2 | 211 | 0.2 | 0.67 | 0.6 | 10.6 | 20.2 | 48.9 | 2.62 | 3.5 | 28 | 0.06 | 14.6 | 0.48 | 740 | 1.1 | 0.02 | 30.1 | 732 | 44.6 | <.05 | 0.7 | 4.3 | <.5 | 27 | <0.05 | 7.8 | <.01 | <.1 | 0.8 | 24.4 | 0.1 | 9.4 | 104
S0806502 | FIS-RR-S019 | 1 | 0.95 | 24.5 | 166 | 0.2 | 0.51 | 1.1 | 12.7 | 18.7 | 45.3 | 2.65 | 3.1 | 20 | 0.06 | 16.1 | 0.44 | 664 | 1.6 | 0.02 | 31.8 | 768 | 62.9 | <.05 | 0.8 | 3.9 | 0.5 | 24 | <0.05 | 8 | <.01 | <.1 | 0.7 | 23.1 | 0.1 | 9.1 | 135
S0806503 | FIS-RR-S020 | 1 | 1.04 | 17.6 | 250 | 0.1 | 0.29 | 1 | 11.4 | 23 | 40 | 2.37 | 3.7 | 23 | 0.04 | 17.6 | 0.36 | 715 | 1.2 | 0.02 | 29.8 | 631 | 52.2 | <.05 | 0.5 | 5.1 | <.5 | 18 | <0.05 | 6.5 | <.01 | <.1 | 0.9 | 32.2 | 0.1 | 9.5 | 115
S0806504 | FIS-RR-S021 | 0.7 | 1.07 | 17.1 | 216 | 0.2 | 0.37 | 0.7 | 11.7 | 21.9 | 42.2 | 2.58 | 3.6 | 22 | 0.05 | 17.4 | 0.41 | 600 | 1.1 | 0.02 | 28.9 | 661 | 41.7 | <.05 | 0.4 | 4.8 | <.5 | 20 | <0.05 | 7.4 | <.01 | <.1 | 0.8 | 29.8 | 0.1 | 9.3 | 101
S0806505 | FIS-RR-S022 | 0.7 | 1.11 | 16.7 | 224 | 0.2 | 0.38 | 0.7 | 11.3 | 22.4 | 42.2 | 2.66 | 3.7 | 24 | 0.06 | 18.7 | 0.42 | 561 | 1 | 0.02 | 29.3 | 678 | 42.2 | <.05 | 0.4 | 4.7 | <.5 | 21 | <0.05 | 7.4 | <.01 | <.1 | 0.9 | 30.1 | 0.1 | 9.3 | 100
S0806506 | FIS-RR-S023 | 0.7 | 1.11 | 16 | 234 | 0.2 | 0.36 | 0.4 | 11.2 | 21.9 | 44.1 | 2.69 | 3.6 | 24 | 0.05 | 18.3 | 0.44 | 627 | 1.2 | 0.02 | 30.1 | 754 | 42.1 | <.05 | 0.5 | 4.7 | <.5 | 22 | <0.05 | 7.8 | <.01 | <.1 | 1 | 28.8 | 0.2 | 10.9 | 98
S0806506 |  | 0.7 | 1.11 | 16.1 | 230 | 0.2 | 0.35 | 0.4 | 11.1 | 21.4 | 43.4 | 2.63 | 3.7 | 27 | 0.05 | 18.8 | 0.43 | 633 | 1.2 | 0.02 | 30 | 738 | 42.4 | <.05 | 0.4 | 4.7 | <.5 | 22 | <0.05 | 7.5 | <.01 | <.1 | 1 | 28.7 | 0.2 | 10.8 | 97
S0806507 | FIS-RR-S024 | 1 | 1 | 24.7 | 223 | 0.2 | 0.47 | 1.3 | 12.2 | 21.3 | 42.2 | 2.65 | 3.3 | 26 | 0.06 | 16.3 | 0.39 | 543 | 1.4 | 0.02 | 29.4 | 744 | 65.7 | <.05 | 0.8 | 4.4 | <.5 | 23 | <0.05 | 6.8 | <.01 | <.1 | 0.6 | 28.7 | 0.4 | 9 | 132
S0806508 | FIS-RR-S025 | 0.6 | 0.79 | 16.1 | 292 | 0.1 | 1.07 | 1.1 | 8.9 | 17.3 | 33.1 | 2.03 | 2.7 | 24 | 0.04 | 9.7 | 0.29 | 463 | 0.8 | 0.02 | 23.7 | 743 | 41.6 | 0.05 | 1 | 3.6 | <.5 | 50 | <0.05 | 3.6 | <.01 | <.1 | 0.9 | 24.8 | 0.1 | 6.3 | 74
S0806509 | FIS-RR-S026 | 2.3 | 0.97 | 44.6 | 250 | 0.1 | 0.45 | 2.3 | 12.3 | 22.6 | 45.7 | 2.77 | 3.2 | 22 | 0.08 | 18.2 | 0.38 | 792 | 1.8 | 0.02 | 32.2 | 897 | 126.5 | <.05 | 1.2 | 4.6 | <.5 | 21 | <0.05 | 6.7 | <.01 | <.1 | 0.5 | 30.8 | 0.1 | 8.2 | 209
S0806510 | FIS-RR-S027 | 1.8 | 0.93 | 40 | 243 | 0.1 | 0.39 | 2 | 11.2 | 21.3 | 41.1 | 2.61 | 3 | 19 | 0.07 | 17.1 | 0.36 | 737 | 1.7 | 0.02 | 29.9 | 852 | 108.6 | <.05 | 1.1 | 4.3 | <.5 | 20 | <0.05 | 6.3 | <.01 | <.1 | 0.5 | 28.9 | 0.2 | 7.8 | 194
S0806511 | FIS-RR-S028 | 2.6 | 1.15 | 77.5 | 511 | 0.2 | 0.73 | 0.8 | 11.6 | 25.9 | 64.2 | 3.69 | 3.8 | 69 | 0.06 | 14.4 | 0.29 | 927 | 2.5 | 0.02 | 34.7 | 1010 | 90.1 | <.05 | 1.7 | 6.3 | 0.6 | 39 | <0.05 | 6.1 | <.01 | <.1 | 1.2 | 37.4 | 0.1 | 13.3 | 122
S0806512 | FIS-RR-S029 | 1.8 | 0.91 | 30.3 | 295 | 0.1 | 0.56 | 1.7 | 9.4 | 21 | 32.1 | 2.21 | 3.2 | 42 | 0.06 | 11.7 | 0.29 | 762 | 1.5 | 0.02 | 23.2 | 788 | 88 | <.05 | 1.1 | 4.4 | <.5 | 31 | <0.05 | 4.7 | <.01 | <.1 | 0.8 | 28.2 | 0.1 | 7.1 | 139
S0806513 | FIS-RR-S030 | 2.2 | 0.97 | 29 | 271 | 0.1 | 0.35 | 1.1 | 9.8 | 21.5 | 37.6 | 2.33 | 3.2 | 29 | 0.05 | 15.4 | 0.32 | 572 | 1.4 | 0.02 | 25.9 | 761 | 98.3 | <.05 | 0.8 | 4.5 | <.5 | 18 | <0.05 | 6.2 | <.01 | <.1 | 0.8 | 27.9 | 0.1 | 7.6 | 165
S0806514 | FIS-RR-S031 | 1.6 | 0.92 | 28.4 | 596 | 0.1 | 0.96 | 1.7 | 18.4 | 20 | 46.4 | 2.4 | 3.2 | 44 | 0.05 | 10.9 | 0.27 | 3762 | 2.2 | 0.02 | 38.2 | 761 | 67.9 | <.05 | 1.5 | 4.2 | <.5 | 48 | <0.05 | 4.6 | <.01 | <.1 | 1.4 | 27 | 0.1 | 8.5 | 111
S0806515 | FIS-RR-S032 | 0.8 | 1.11 | 30.5 | 289 | 0.2 | 0.51 | 1 | 11.3 | 23.3 | 42.2 | 2.7 | 3.7 | 30 | 0.06 | 16.1 | 0.39 | 480 | 1.4 | 0.02 | 28.5 | 751 | 63.6 | <.05 | 0.6 | 4.9 | <.5 | 25 | <0.05 | 6.8 | <.01 | <.1 | 0.7 | 32.3 | 0.1 | 9 | 146
S0806516 | FIS-RR-S033 | 0.8 | 1.08 | 31.8 | 274 | 0.2 | 0.39 | 1 | 11.2 | 23.1 | 44.4 | 2.72 | 3.6 | 22 | 0.06 | 18.3 | 0.39 | 552 | 1.4 | 0.02 | 29 | 674 | 65.3 | <.05 | 0.5 | 4.9 | <.5 | 19 | <0.05 | 7.2 | <.01 | <.1 | 0.8 | 31.9 | 0.1 | 9.3 | 130
S0806517 | FIS-RR-S034 | 0.9 | 1.13 | 32.4 | 358 | 0.2 | 0.5 | 0.9 | 9.7 | 25.5 | 40.5 | 2.35 | 3.7 | 41 | 0.06 | 15.7 | 0.41 | 351 | 1.1 | 0.02 | 26.6 | 707 | 64.9 | <.05 | 0.5 | 5.4 | <.5 | 22 | <0.05 | 6 | <.01 | <.1 | 1.2 | 37.1 | 0.1 | 8.9 | 127
S0806518 | FIS-RR-S035 | 1.3 | 0.96 | 35.2 | 210 | 0.1 | 0.38 | 1.3 | 10.2 | 21.5 | 32.3 | 2.38 | 3.2 | 23 | 0.06 | 16.9 | 0.33 | 336 | 1.4 | 0.02 | 22.8 | 757 | 90.4 | <.05 | 0.9 | 4.1 | <.5 | 19 | <0.05 | 5.8 | <.01 | <.1 | 0.6 | 28.6 | 0.1 | 7.1 | 150
S0806519 | FIS-RR-S036 | 1.7 | 0.99 | 29.4 | 220 | 0.1 | 0.28 | 1.2 | 7.6 | 21.5 | 35.3 | 2.22 | 3.2 | 19 | 0.06 | 17.9 | 0.32 | 404 | 1.1 | 0.02 | 23.3 | 766 | 95.3 | <.05 | 0.8 | 4.3 | <.5 | 14 | <0.05 | 6.3 | <.01 | <.1 | 0.6 | 27.4 | 0.1 | 7.3 | 157
S0806520 | FIS-RR-S037 | 1.2 | 1.19 | 21.7 | 280 | 0.1 | 0.56 | 1.5 | 10.4 | 23.6 | 25.7 | 2.24 | 3.8 | 30 | 0.05 | 14.6 | 0.31 | 612 | 1.1 | 0.02 | 24.9 | 871 | 58.7 | <.05 | 0.8 | 4.3 | <.5 | 29 | <0.05 | 2.8 | <.01 | <.1 | 0.8 | 34.2 | 0.2 | 8 | 136
S0806521 | FIS-RR-S038 | 0.9 | 0.99 | 17.2 | 277 | 0.1 | 0.21 | 0.6 | 8.7 | 20.4 | 21.9 | 1.9 | 3.3 | 19 | 0.03 | 12.5 | 0.25 | 534 | 1 | 0.02 | 19.3 | 743 | 43.9 | <.05 | 0.5 | 3.4 | <.5 | 15 | <0.05 | 1.9 | <.01 | <.1 | 0.6 | 31.6 | 0.2 | 5.7 | 86
S0806522 | FIS-RR-S039 | 0.7 | 1.05 | 15.1 | 283 | 0.1 | 0.29 | 0.3 | 11.9 | 21 | 19.3 | 1.98 | 3.4 | 20 | 0.04 | 13.4 | 0.25 | 847 | 1 | 0.02 | 19.7 | 768 | 28.1 | <.05 | 0.5 | 3.9 | 0.7 | 17 | <0.05 | 2.4 | <.01 | <.1 | 0.7 | 31.9 | 0.2 | 6.3 | 76
S0806654 | FIS-RR-L001 | 0.6 | 0.6 | 19.2 | 135 | 0.1 | 0.66 | 0.8 | 7.7 | 13.3 | 19.9 | 1.66 | 2.2 | 13 | 0.03 | 8.7 | 0.25 | 584 | 0.7 | 0.02 | 14.9 | 636 | 47.7 | <.05 | 0.6 | 2.9 | <.5 | 30 | <0.05 | 4.2 | <.01 | <.1 | 0.6 | 18.9 | 0.1 | 5 | 87
S0806655 | FIS-RR-L002 | 0.6 | 0.7 | 16.2 | 227 | <.1 | 0.19 | 0.6 | 8.5 | 14.9 | 16.8 | 1.62 | 2.4 | <10 | 0.03 | 11.3 | 0.2 | 833 | 0.8 | 0.02 | 16.5 | 602 | 38.4 | <.05 | 0.5 | 2.9 | <.5 | 12 | <0.05 | 2.1 | <.01 | <.1 | 0.5 | 24.4 | 0.1 | 4.9 | 81
S0806657 | 10703 | 0.1 | 0.6 | 16.2 | 95 | 0.1 | 0.35 | 0.2 | 7.7 | 11.6 | 22.3 | 1.76 | 2.1 | <10 | 0.04 | 12 | 0.22 | 327 | 0.5 | 0.02 | 18.3 | 484 | 14.1 | <.05 | 1.3 | 2.9 | <.5 | 29 | <0.05 | 5.5 | <.01 | <.1 | 1.2 | 16.3 | 0.2 | 5.9 | 55
S0806658 | 10704 | 0.1 | 0.52 | 17.2 | 117 | 0.1 | 0.26 | 0.2 | 6.8 | 9.6 | 15.8 | 1.61 | 1.9 | <10 | 0.03 | 13.7 | 0.18 | 327 | 0.3 | 0.02 | 14.9 | 500 | 15.7 | <.05 | 1.4 | 2.3 | <.5 | 16 | <0.05 | 6.5 | <.01 | <.1 | 0.7 | 13.8 | <.1 | 4.6 | 48
MS2 |  | 0.3 | 2.33 | 22.9 | 91 | 5.9 | 0.12 | 0.3 | 13.7 | 38.1 | 152.9 | 3.3 | 8.1 | 66 | 0.34 | 31.2 | 0.64 | 580 | 13.4 | 0.03 | 32.4 | 563 | 23.2 | <.05 | 0.1 | 7.1 | <.5 | 12 | <0.05 | 13.2 | 0.07 | 0.3 | 3.1 | 44.1 | 1.3 | 11.9 | 122
I=insufficient sample
If requested analyses are not shown, results are to follow
ANALYTICAL METHODS
GROUP 1BA ICPMS: 36 element package digested in hot reverse aqua regia.