## Trace
MEGASILVER INC.-X08
Ref/I.D.: | KENO: FIS-JS-R001 - #10697
Report date: | 27 NOV 2008
GDL Job No: | V08-0836R
LAB NO | FIELD NUMBER | Au | Wt Au | Au(4) | Cu(A) | Pb(A) | Zn(A) | Ag(2)
|  | ppb | gram | g/t | % | % | % | %
R0854488 | GDL PREP BLANK | <10 | 10
R0854489 | FIS-JS-R001 | <10 | 10
R0854490 | FIS-JS-R002 | <10 | 10
R0854491 | 10696 | <10 | 10
R0854491 |  | <10 | 10
R0854492 | 10697 | <10 | 10
ND6 |  | 542 | 10
CDN-HLLC |  |  |  |  | 1.46 | 0.3 | 3.04
I=insufficient sample
If requested analyses are not shown, results are to follow
ANALYTICAL METHODS
Au Aqua regia decomposition / solvent extraction / AAS
Wt Au The weight of sample taken to analyse for gold (geochem)

## ICPMS Grp1BA
MEGASILVER INC.-X08
Ref/I.D.: | KENO: FIS-JS-R001 - #10697
Report date: | 23 OCT 2008
GDL Job No: | V08-0836R
LAB NO | FIELD | Ag | Al | As | Ba | Bi | Ca | Cd | Co | Cr | Cu | Fe | Ga | Hg | K | La | Mg | Mn | Mo | Na | Ni | P | Pb | S | Sb | Sc | Se | Sr | Te | Th | Ti | Tl | U | V | W | Y | Zn
| NUMBER | ppm | % | ppm | ppm | ppm | % | ppm | ppm | ppm | ppm | % | ppm | ppb | % | ppm | % | ppm | ppm | % | ppm | ppm | ppm | % | ppm | ppm | ppm | ppm | ppm | ppm | % | ppm | ppm | ppm | ppm | ppm | ppm
R0854488 | GDL PREP BLANK | <.1 | 0.83 | 0.8 | 241 | <.1 | 0.4 | <.1 | 4.2 | 67.7 | 4.5 | 1.72 | 4.7 | <10 | 0.62 | 5.5 | 0.55 | 492 | 0.3 | 0.08 | 4.8 | 809 | 2.9 | <.05 | <.1 | 2.5 | <.5 | 41 | <0.05 | 3.7 | 0.08 | 0.3 | 1.3 | 36.2 | 0.2 | 2.4 | 46
R0854489 | FIS-JS-R001 | 27 | 0.24 | 1548.7 | 13 | 21.1 | 0.2 | 18.6 | 46.7 | 45.5 | 1547 | 25.59 | <1 | 20 | 0.12 | <1 | 0.08 | 682 | 1.9 | 0.03 | 94.7 | 50 | 150 | 17.01 | 12 | 1.1 | 3.7 | 12 | 0.2 | 1.3 | <.01 | 0.1 | 0.9 | 8.5 | 1.1 | 0.6 | 1328
R0854490 | FIS-JS-R002 | <.1 | 0.15 | 6.9 | 18 | 0.1 | 1.04 | <.1 | 2.1 | 96.5 | 6.2 | 1.32 | <1 | <10 | 0.03 | 4.8 | 0.07 | 450 | 0.6 | 0.05 | 6.4 | 155 | 6.1 | 0.06 | 0.2 | 1.5 | <.5 | 9 | <0.05 | 2.45 | <.01 | <.1 | 0.3 | 5.1 | 0.2 | 2.8 | 20
R0854491 | 10696 | <.1 | 0.05 | 4.5 | 6 | <.1 | 0.05 | 0.1 | 0.9 | 156.8 | 7.2 | 0.4 | <1 | <10 | 0.01 | 2.7 | 0.01 | 27 | 1 | 0.03 | 4 | 52 | 2.9 | <.05 | 0.3 | 0.3 | <.5 | <2 | <0.05 | 0.75 | <.01 | <.1 | <.1 | 6.7 | 0.1 | 0.5 | 16
R0854492 | 10697 | <.1 | 0.03 | 11.9 | 8 | <.1 | 0.01 | 0.1 | 0.5 | 125.5 | 3.7 | 0.26 | <1 | <10 | 0.01 | 3.2 | <.01 | 22 | 0.7 | 0.03 | 2.8 | 24 | 31.5 | <.05 | 0.2 | 0.2 | <.5 | <2 | <0.05 | 0.55 | <.01 | <.1 | <.1 | 6.1 | 0.2 | 0.3 | 16
MS2 |  | 0.2 | 2.11 | 19.5 | 85 | 5.2 | 0.13 | 0.3 | 12.9 | 32 | 122.2 | 3.18 | 7 | 71 | 0.26 | 22.6 | 0.61 | 544 | 11.6 | 0.05 | 29 | 519 | 22.1 | <.05 | 0.1 | 5.5 | <.5 | 11 | <0.05 | 9.35 | 0.05 | 0.3 | 2.6 | 35.9 | 0.9 | 9.4 | 125
I=insufficient sample
If requested analyses are not shown, results are to follow
ANALYTICAL METHODS
GROUP 1BA ICPMS: 36 element package digested in hot reverse aqua regia.