## Sheet1
CERTIFICATE OF ANALYSIS AK 2008- 1583
INCAPLATAU LTD. |  |  |  |  | 2008-11-24
Attention: Tom Morgan
Bag 7080
Dawson City, YT
Y0B 1G0
No. of samples received: 46
Sample Type:Soil
Project: Inca
Submitted by:Tom Morgan
Au
ET #. | Tag # |  | (ppb)
1 | BK-08-S-01 |  | <5
2 | BK-08-S-02 |  | 5
3 | BK-08-S-03 |  | 5
4 | BK-08-S-04 |  | 5
5 | BK-08-S-05 |  | 35
6 | BK-08-S-06 |  | 5
7 | BK-08-S-07 |  | 5
8 | BK-08-S-08 |  | 5
9 | BK-08-S-09 |  | <5
10 | BK-08-S-10 |  | <5
11 | INX-08-S-02 |  | <5
12 | INX-08-S-03 |  | 5
13 | INX-08-S-04 |  | <5
14 | INX-08-S-05 |  | 5
15 | INX-08-S-06 |  | <5
16 | INX-08-S-07 |  | 20
17 | INX-08-S-08 |  | 5
18 | INX-08-S-09 |  | 20
19 | INX-08-S-10 |  | 15
20 | INX-08-S-11 |  | 20
21 | INX-08-S-12 |  | 5
22 | INX-08-S-13 |  | 20
23 | INX-08-S-14 |  | 30
24 | INX-08-S-15 |  | 15
25 | AG-08-S-01 |  | 5
26 | AG-08-S-02 |  | 5
27 | AG-08-S-03 |  | 5
28 | AG-08-S-04 |  | 5
29 | AG-08-S-05 |  | 5
INCAPLATAU LTD. AK8-1583 |  |  |  |  | 2008-11-24
Au
ET #. | Tag # |  | (ppb)
30 | AG-08-S-06 |  | <5
31 | AG-08-S-07 |  | 5
32 | AG-08-S-08 |  | <5
33 | AG-08-S-09 |  | <5
34 | AG-08-S-10 |  | <5
35 | AG-08-S-11 |  | <5
36 | AG-08-S-12 |  | 5
37 | AG-08-S-13 |  | 5
38 | I-3-L1-S-01 |  | 5
39 | I-3-L1-S-02 |  | 15
40 | I-3-L1-S-03 |  | 100
41 | I-3-L1-S-04 |  | 60
42 | I-3-L2-S-01 |  | 5
43 | I-3-L2-S-02 |  | 5
44 | I-3-L2-S-03 |  | 30
45 | I-3-L2-S-04 |  | 10
46 | I-3-L2-S-05 |  | 5
QC DATA:
Repeat:
2 | BK-08-S-02 |  | <5
13 | INX-08-S-04 |  | <5
20 | INX-08-S-11 |  | 20
30 | AG-08-S-06 |  | <5
40 | I-3-L1-S-03 |  | 90
41 | I-3-L1-S-04 |  | 55
43 | I-3-L2-S-02 |  | 5
45 | I-3-L2-S-05 |  | 10
Standard:
SE29 |  |  | 600
SE29 |  |  | 600
ECO TECH LABORATORY LTD.
JJ/nw |  |  |  | Jutta Jealouse
XLS/08 |  |  |  | B.C. Certified Assayer