## Sheet1
CERTIFICATE OF ASSAY AW 2008-8435
Incaplatau Ltd | [6 empty] | 2008-10-29
Bag 7080
Dawson City, YT
Y0B 1G0
No. of samples received: 28
Sample Type:Rock
Project: Inca
Submitted by:Tom Morgan
|  |  | Au | Au | Ag | Ag | Cu | Pb | Zn
ET #. | Tag # |  | (g/t) | (oz/t) | (g/t) | (oz/t) | (%) | (%) | (%)
1 | RDH-08-H1-01 |  | 0.85 | 0.025 | 1437.2 | 41.913 | 1.68 |  | 28.1
2 | RDH-08-H1-02 |  | 1.98 | 0.058 | 404.1 | 11.785 | 1.14 | 4.3 | 12.39
3 | RDH-08-H1-03 |  | 1.2 | 0.035 | 360.4 | 10.51 |  | 5.75 | 10.9
4 | RDH-08-H2-01 |  | 0.27 | 0.008 | 34.5 | 1.006
5 | RDH-08-H2-02 |  | 0.17 | 0.005
6 | RDH-08-H2-03 |  | 0.1 | 0.003 | 40.2 | 1.172 |  |  | 1.21
7 | BK-08-R-01 |  | 0.06 | 0.002 | 1415.3 | 41.274 |  | 34.5 | 3.07
8 | BK-08-R-02 |  | 2.45 | 0.071
9 | BK-08-R-03 |  | 0.06 | 0.002 | 5620.4 | 163.908 |  | 42 | 2.26
10 | BK-08-R-04 |  | 0.18 | 0.005 | 2961.2 | 86.358 |  | 15 | 15.15
11 | BK-08-R-05 |  | 15.2 | 0.443 | 769.6 | 22.444 |  | 1.09
12 | BK-08-R-06 |  | 1.02 | 0.03 | 757.9 | 22.103 |  | 15.5 | 2.01
13 | BK-08-R-07 |  | 2.16 | 0.063 | 320.5 | 9.347 |  | 1.2
14 | BK-08-R-08 |  | 0.17 | 0.005 | 374.2 | 10.913 |  |  | 37.93
15 | BK-08-R-09 |  | 0.39 | 0.011 | 504.1 | 14.701 |  | 4.9 | 5.24
16 | BK-08-R-10 |  | 0.06 | 0.002 | 7634.3 | 222.639 |  | 39.5
17 | BK-08-R-11 |  | 0.17 | 0.005
18 | BK-08-R-12 |  | 2.48 | 0.072 | 80.3 | 2.342
19 | BK-08-R-13 |  | 2.25 | 0.066
20 | BK-08-R-14 |  | 0.76 | 0.022 | 1901.2 | 55.445 |  | 25.5 | 5.76
21 | BK-08-R-15 |  | 0.15 | 0.004 | 1626.3 | 47.428 |  | 16.1
22 | BK-08-R-16 |  | 0.64 | 0.019 | 60.4 | 1.761 |  | 10.9 | 1.67
23 | BK-08-R-17 |  | 0.34 | 0.01 | 3604.2 | 105.109 |  | 44
24 | BK-08-R-18 |  | 0.14 | 0.004 | 304.6 | 8.883 |  | 12.9
25 | BK-08-R-19 |  | <0.03 | <0.001 | 126.4 | 3.686 |  | 1.1
26 | BK-08-R-20 |  | 0.2 | 0.006 | 1423.3 | 41.508 |  | 27 | 2.01
ECO TECH LABORATORY LTD.
Jutta Jealouse
B.C. Certified Assayer
Incaplatau Ltd AW8-8435 | [6 empty] | 2008-10-29
|  |  | Au | Au | Ag | Ag | Cu | Pb | Zn
ET #. | Tag # |  | (g/t) | (oz/t) | (g/t) | (oz/t) | (%) | (%) | (%)
27 | INX-08-R-01 |  | <0.03 | <0.001
28 | INX-08-R-02 |  | <0.03 | <0.001
QC DATA:
Repeat:
1 | RDH-08-H1-01 |  | 0.86 | 0.025 | 1442.3 | 42.062 | 1.66 |  | 27.9
2 | RDH-08-H1-02 |  | 2.1 | 0.061
10 | BK-08-R-04 |  | 0.17 | 0.005
11 | BK-08-R-05 |  | 15.5 | 0.452
13 | BK-08-R-07 |  | 1.99 | 0.058
18 | BK-08-R-12 |  | 2.35 | 0.069
19 | BK-08-R-13 |  | 2.25 | 0.066
Resplit:
1 | RDH-08-H1-01 |  | 1.12 | 0.033 | 1416.4 | 41.307 | 1.63 |  | 28.52
Standard:
SN26 |  |  | 8.54 | 0.249
Pb129 |  |  |  |  | 24.2 | 0.706 |  | 1.24 | 2
Cu120 | [6 empty] | 1.53
ECO TECH LABORATORY LTD.
JJ/nw | [5 empty] | Jutta Jealouse
XLS/07 | [5 empty] | B.C. Certified Assayer