## Sheet1
2008-10-29
Alex Stewart Geochemical
ECO TECH LABORATORY LTD. | [8 empty] | ICP CERTIFICATE OF ANALYSIS AW 2008-8435 | [13 empty] | Incaplatau Ltd
10041 Dallas Drive | [22 empty] | Bag 7080
KAMLOOPS, B.C. | [22 empty] | Dawson City, YT
V2C 6T4 | [22 empty] | Y0B 1G0
www.alexstewart.com
Phone: 250-573-5700
Fax : 250-573-4557
No. of samples received: 28
Sample Type:Rock
Project: Inca
Submitted by:Tom Morgan
Values in ppm unless otherwise reported
Et #. | Tag # | Ag | Al % | As | Ba | Bi | Ca % | Cd | Co | Cr | Cu | Fe % | La | Mg % | Mn | Mo | Na % | Ni | P | Pb | Sb | Sn | Sr | Ti % | U | V | W | Y | Zn
1 | RDH-08-H1-01 | >30 | 0.11 | >10000 | 80 | <5 | <0.01 | >1000 | 12 | 34 | >10000 | >10 | <10 | <0.01 | 19 | <1 | <0.01 | 18 | <10 | 7492 | 425 | 340 | 6 | <0.01 | <10 | 3 | <10 | <1 | >10000
2 | RDH-08-H1-02 | >30 | 0.12 | >10000 | 65 | <5 | <0.01 | 695 | 17 | 60 | >10000 | >10 | <10 | <0.01 | 20 | <1 | <0.01 | 32 | <10 | >10000 | 175 | 160 | 9 | <0.01 | <10 | 4 | <10 | <1 | >10000
3 | RDH-08-H1-03 | >30 | 0.16 | >10000 | 35 | <5 | <0.01 | 568 | 16 | 69 | 5055 | 7.2 | <10 | <0.01 | 37 | <1 | 0.01 | 71 | <10 | >10000 | 125 | 220 | 7 | 0.02 | <10 | 8 | <10 | <1 | >10000
4 | RDH-08-H2-01 | >30 | 0.27 | 6350 | 100 | <5 | <0.01 | 44 | 5 | 73 | 224 | 3.06 | <10 | <0.01 | 43 | <1 | 0.01 | 11 | 240 | 3688 | 35 | <20 | 23 | <0.01 | <10 | 20 | <10 | <1 | 2864
5 | RDH-08-H2-02 | 24.3 | 0.3 | 3590 | 100 | <5 | <0.01 | 23 | 5 | 119 | 162 | 2.18 | <10 | <0.01 | 44 | <1 | 0.01 | 9 | 200 | 3112 | 10 | <20 | 14 | <0.01 | <10 | 18 | <10 | <1 | 1537
6 | RDH-08-H2-03 | >30 | 0.48 | 7745 | 40 | <5 | 0.38 | 112 | 13 | 90 | 548 | 4.11 | <10 | 0.09 | 460 | <1 | 0.01 | 31 | 260 | 4726 | 10 | <20 | 22 | 0.03 | <10 | 27 | <10 | <1 | >10000
7 | BK-08-R-01 | >30 | 0.09999999 | 60 | 10 | <5 | 0.29 | 161 | 5 | 71 | 115 | 3.06 | <10 | <0.01 | 8564 | <1 | <0.01 | 12 | 80 | >10000 | 390 | <20 | 8 | 0.07 | <10 | 12 | <10 | <1 | >10000
8 | BK-08-R-02 | 16.1 | 0.03 | >10000 | 40 | 10 | <0.01 | 309 | 8 | 166 | 38 | 4.81 | <10 | <0.01 | 33 | <1 | <0.01 | 13 | 30 | 5256 | 15 | <20 | 3 | 0.03 | <10 | 3 | <10 | <1 | 138
9 | BK-08-R-03 | >30 | 0.02 | 515 | <5 | <5 | <0.01 | 125 | 1 | 3 | 7789 | 0.79 | <10 | <0.01 | 289 | <1 | <0.01 | <1 | <10 | >10000 | 3330 | <20 | <1 | 0.02 | <10 | <1 | <10 | <1 | >10000
10 | BK-08-R-04 | >30 | 0.29 | 415 | 40 | <5 | 0.03 | 698 | 9 | 23 | 2896 | 5.89 | <10 | <0.01 | 2669 | <1 | 0.01 | 7 | <10 | >10000 | 945 | 400 | 10 | 0.03 | <10 | 8 | <10 | <1 | >10000
11 | BK-08-R-05 | >30 | 0.05 | >10000 | 120 | <5 | <0.01 | 491 | 17 | 88 | 576 | >10 | <10 | <0.01 | 16 | 11 | <0.01 | 34 | <10 | >10000 | 235 | <20 | 9 | 0.02 | <10 | 2 | <10 | <1 | 3955
12 | BK-08-R-06 | >30 | 0.09999999 | >10000 | 30 | <5 | <0.01 | 182 | 9 | 145 | 608 | 6.18 | <10 | <0.01 | 19 | <1 | <0.01 | 14 | <10 | >10000 | 200 | <20 | 2 | 0.02 | <10 | 3 | <10 | <1 | >10000
13 | BK-08-R-07 | >30 | 0.16 | >10000 | 115 | <5 | <0.01 | 321 | 7 | 89 | 103 | 7.54 | <10 | <0.01 | 32 | <1 | <0.01 | 2 | 210 | >10000 | <5 | 100 | 13 | 0.03 | <10 | 8 | <10 | <1 | 405
14 | BK-08-R-08 | >30 | 0.09 | 2040 | 55 | <5 | <0.01 | >1000 | 11 | 70 | 1759 | 8.8 | <10 | <0.01 | 45 | <1 | <0.01 | 17 | <10 | 496 | 120 | 580 | 7 | 0.02 | <10 | 3 | <10 | <1 | >10000
15 | BK-08-R-09 | >30 | 0.18 | 5365 | 50 | <5 | 0.03 | 234 | 14 | 90 | 903 | 8.63 | <10 | <0.01 | 23 | <1 | <0.01 | 36 | 80 | >10000 | 175 | <20 | 9 | 0.02 | <10 | 7 | <10 | <1 | >10000
16 | BK-08-R-10 | >30 | 0.05 | 90 | <5 | <5 | <0.01 | 19 | <1 | 3 | 1063 | 0.12 | <10 | <0.01 | 1 | <1 | <0.01 | <1 | 40 | >10000 | 1025 | 80 | 43 | <0.01 | <10 | 2 | <10 | <1 | 263
17 | BK-08-R-11 | 3.5 | 0.14 | >10000 | 35 | 10 | <0.01 | 82 | 10 | 110 | 10 | 5.52 | <10 | <0.01 | 39 | <1 | <0.01 | 14 | <10 | 592 | <5 | <20 | 5 | 0.02 | <10 | 3 | <10 | <1 | 67
18 | BK-08-R-12 | >30 | 0.17 | >10000 | 70 | 10 | <0.01 | 172 | 12 | 137 | 235 | >10 | <10 | <0.01 | 21 | <1 | <0.01 | 16 | 150 | 5980 | 20 | <20 | 7 | 0.04 | <10 | 9 | <10 | <1 | 2475
19 | BK-08-R-13 | 13.7 | 0.2 | >10000 | 60 | 15 | 0.01 | 370 | 20 | 109 | 58 | 8.74 | <10 | <0.01 | 24 | 1 | <0.01 | 21 | 190 | 2438 | 5 | <20 | 45 | 0.05 | <10 | 7 | <10 | <1 | 2474
20 | BK-08-R-14 | >30 | 0.05 | 5455 | 105 | <5 | 0.02 | 325 | 13 | 66 | 6067 | >10 | <10 | <0.01 | 1407 | <1 | <0.01 | 28 | <10 | >10000 | 700 | 380 | 1 | 0.02 | <10 | 5 | <10 | <1 | >10000
21 | BK-08-R-15 | >30 | 0.04 | 255 | 10 | <5 | <0.01 | 13 | 1 | 176 | 1375 | 0.43 | <10 | <0.01 | 20 | <1 | <0.01 | 5 | 10 | >10000 | 820 | <20 | <1 | <0.01 | <10 | 3 | <10 | <1 | 1471
22 | BK-08-R-16 | >30 | 0.04 | 180 | <5 | 5 | <0.01 | 20 | 1 | 172 | 89 | 0.48 | <10 | <0.01 | 19 | <1 | <0.01 | 6 | <10 | >10000 | >10000 | <20 | 6 | <0.01 | <10 | 3 | <10 | <1 | >10000
23 | BK-08-R-17 | >30 | 0.01 | 775 | <5 | <5 | <0.01 | 40 | <1 | 33 | 3543 | 0.44 | <10 | <0.01 | 17 | <1 | <0.01 | <1 | <10 | >10000 | 1090 | <20 | 4 | <0.01 | <10 | 1 | <10 | <1 | 1292
24 | BK-08-R-18 | >30 | 0.12 | 175 | 100 | 10 | 0.02 | 25 | 8 | 108 | 332 | >10 | <10 | <0.01 | 312 | 61 | <0.01 | 17 | 880 | >10000 | 105 | <20 | 4 | 0.03 | <10 | 19 | <10 | <1 | 7415
25 | BK-08-R-19 | >30 | 0.06 | 160 | 355 | <5 | 0.02 | <1 | <1 | 193 | 364 | 1.91 | <10 | <0.01 | 19 | <1 | <0.01 | 5 | 1380 | >10000 | 60 | <20 | 30 | 0.01 | <10 | 20 | <10 | <1 | 147
26 | BK-08-R-20 | >30 | 0.05 | 665 | 15 | <5 | <0.01 | 114 | 3 | 151 | 2973 | 3.61 | <10 | <0.01 | 20 | <1 | <0.01 | 7 | <10 | >10000 | 340 | 140 | 44 | <0.01 | <10 | 4 | <10 | <1 | >10000
27 | INX-08-R-01 | 1.8 | 0.07 | 20 | 75 | <5 | <0.01 | <1 | 5 | 152 | 55 | 2.52 | <10 | <0.01 | 155 | <1 | <0.01 | 17 | 250 | 494 | <5 | <20 | <1 | 0.01 | <10 | 6 | <10 | <1 | 159
28 | INX-08-R-02 | 3.8 | 0.05 | 50 | 720 | <5 | 0.01 | 14 | <1 | 217 | 32 | 0.97 | <10 | <0.01 | 238 | <1 | <0.01 | 7 | 30 | 2856 | <5 | <20 | 7 | 0.02 | <10 | 3 | <10 | <1 | 3215
ECO TECH LABORATORY LTD. | [8 empty] | ICP CERTIFICATE OF ANALYSIS AW 2008-8435 | [13 empty] | Incaplatau Ltd
Et #. | Tag # | Ag | Al % | As | Ba | Bi | Ca % | Cd | Co | Cr | Cu | Fe % | La | Mg % | Mn | Mo | Na % | Ni | P | Pb | Sb | Sn | Sr | Ti % | U | V | W | Y | Zn
QC DATA:
Repeat:
1 | RDH-08-H1-01 | >30 | 0.12 | >10000 | 95 | <5 | <0.01 | >1000 | 12 | 35 | >10000 | >10 | <10 | <0.01 | 20 | <1 | <0.01 | 23 | <10 | 7538 | 440 | 340 | 11 | <0.01 | <10 | 3 | <10 | <1 | >10000
10 | BK-08-R-04 | >30 | 0.3 | 425 | 45 | <5 | 0.03 | 713 | 8 | 22 | 2901 | 5.93 | <10 | <0.01 | 2653 | <1 | 0.01 | 11 | <10 | >10000 | 935 | 400 | 12 | 0.02 | <10 | 9 | <10 | <1 | >10000
19 | BK-08-R-13 | 13.4 | 0.2 | >10000 | 55 | 10 | 0.01 | 358 | 20 | 107 | 56 | 8.54 | <10 | <0.01 | 23 | 2 | <0.01 | 24 | 180 | 2392 | 10 | <20 | 43 | 0.04 | <10 | 7 | <10 | <1 | 2481
28 | INX-08-R-02 | 4 | 0.06 | 50 | 730 | <5 | 0.01 | 11 | <1 | 219 | 32 | 0.97 | <10 | <0.01 | 238 | <1 | <0.01 | 6 | 30 | 2880 | <5 | <20 | 6 | 0.03 | <10 | 2 | <10 | <1 | 3231
Standard:
Pb129a |  | 12.1 | 0.87 | 10 | 65 | <5 | 0.47 | 56 | 6 | 10 | 1374 | 1.58 | <10 | 0.67 | 343 | 2 | 0.03 | 8 | 420 | 6150 | 15 | <20 | 30 | 0.03 | <10 | 19 | <10 | <1 | 9940
JJ/nw | [20 empty] | ECO TECH LABORATORY LTD.
df/1642s | [20 empty] | Jutta Jealouse
XLS/08 | [20 empty] | B.C. Certified Assayer