## WH10078153
| Au-AA23 | ME-ICP41 | ME-ICP41 | ME-ICP41 | ME-ICP41 | ME-ICP41 | ME-ICP41 | Pb-OG46 | Zn-OG46 | Ag-GRA21 | Hole ID | From | To | Interval width | Interval width | Au_wt% | Ag_wt% | Pb_wt% | Zn_wt% | Interval width | Au_wt% | Ag_wt% | Pb_wt% | Zn_wt% | Interval width | Au_wt% | Ag_wt% | Pb_wt% | Zn_wt% | Interval width | Au_wt% | Ag_wt% | Pb_wt% | Zn_wt%
SAMPLE | Au | Ag | As | Cu | Mn | Pb | Zn | Pb | Zn | Ag
DESCRIPTION | ppm | ppm | ppm | ppm | ppm | ppm | ppm | % | % | ppm
475095 | 0.022 | 96.2 | 16 | 358 | >50000 | 3140 | >10000 |  | 1.5 |  | HLD10-01B | 104.35 | 105 | 0.65 | [5 empty] | 3.65 | 0.003917808 | 17.13151 | 559.1781 | 2671.233
475096 | 0.013 | 73.5 | 16 | 63 | 25400 | >10000 | 4540 | 1.81 |  |  | HLD10-01B | 105 | 108 | 3 | [5 empty] | 3.65 | 0.01460274 | 77.54247 | 15435.89 | 6402.74
475097 | <0.005 | 2.3 | <2 | 5 | 3550 | 259 | 4120 |  |  |  | HLD10-01B | 108 | 109.2 | 1.2
475098 | <0.005 | 4.8 | <2 | 6 | 5530 | 649 | 5440 |  |  |  | HLD10-01B | 108 | 109.2 | 1.2
475129 | 0.005 | 1.3 | 50 | 184 | 26400 | 3600 | 2930 |  |  |  | HLD10-02 | 81 | 82.6 | 1.6
475130 | 0.418 | >100 | 1355 | 533 | >50000 | >10000 | 7350 | 1.52 |  | 114 | HLD10-02 | 83.4 | 84.05 | 0.65 | 7.3 | 0.03721918 | 10.15068 | 1353.425 | 654.4521 | 4.2 | 0.06469048 | 17.64286 | 2352.381 | 1137.5 | 2 | 0.13585 | 37.05 | 4940 | 2388.75
475131 | 0.317 | >100 | 1090 | 404 | >50000 | 3950 | 6430 |  |  | 126 | HLD10-02 | 84.05 | 84.9 | 0.85 | 7.3 | 0.03691096 | 14.67123 | 459.9315 | 748.6986 | 4.2 | 0.06415476 | 25.5 | 799.4048 | 1301.31 | 2 | 0.134725 | 53.55 | 1678.75 | 2732.75
475132 | 0.324 | 41.8 | 1855 | 246 | 49200 | 1675 | 7660 |  |  |  | HLD10-02 | 84.9 | 85.4 | 0.5 | 7.3 | 0.02219178 | 2.863014 | 114.726 | 524.6575 | 4.2 | 0.03857143 | 4.97619 | 199.4048 | 911.9048 | 2 | 0.351575 | 101.05 | 7037.5 | 7036.5
475133 | 0.15 | 9.3 | 1235 | 31 | 2140 | 1525 | 2230 |  |  |  | HLD10-02 | 85.4 | 86.45 | 1.05 | 7.3 | 0.02157534 | 1.337671 | 219.3493 | 320.7534 | 4.2 | 0.0375 | 2.325 | 381.25 | 557.5
475134 | 0.048 | 15.2 | 497 | 11 | 524 | 1940 | 3550 |  |  |  | HLD10-02 | 86.45 | 86.65 | 0.2 | 7.3 | 0.001315068 | 0.4164384 | 53.15068 | 97.26027 | 4.2 | 0.002285714 | 0.7238095 | 92.38095 | 169.0476
475135 | 0.017 | 8 | 142 | 10 | 2880 | 1055 | 1215 |  |  |  | HLD10-02 | 86.65 | 87.2 | 0.55 | 7.3 | 0.001280822 | 0.6027397 | 79.4863 | 91.5411 | 4.2 | 0.00222619 | 1.047619 | 138.1548 | 159.1071
475136 | 0.008 | 9.5 | 143 | 4 | 39100 | 692 | 2760 |  |  |  | HLD10-02 | 87.2 | 87.6 | 0.4 | 7.3 | 0.0004383562 | 0.5205479 | 37.91781 | 151.2329 | 4.2 | 0.2101905 | 53.12024 | 4028.881 | 4499.226
475137 | 0.01 | 6.1 | 258 | 12 | 6090 | 799 | 1905 |  |  |  | HLD10-02 | 87.6 | 88.35 | 0.75 | 7.3 | 0.001027397 | 0.6267123 | 82.08904 | 195.7192
475138 | <0.005 | 3.5 | 31 | 4 | 4920 | 203 | 779 |  |  |  | HLD10-02 | 88.35 | 88.95 | 0.6 | 7.3 | 8.219178e-05 | 0.2876712 | 16.68493 | 64.0274
475139 | <0.005 | 2.8 | 17 | 2 | 7900 | 233 | 612 |  |  |  | HLD10-02 | 88.95 | 90 | 1.05 | 7.3 | 0.0001438356 | 0.4027397 | 33.5137 | 88.0274
475140 | <0.005 | 3 | 149 | 10 | 2520 | 1010 | 1330 |  |  |  | HLD10-02 | 90 | 90.7 | 0.7 | 7.3 | 0.1222808 | 32.16712 | 2547.123 | 3063.904
475157 | <0.005 | 3.6 | 96 | 7 | 228 | 84 | 251 |  |  |  | HLD10-02 | 115.5 | 117 | 1.5
475158 | 0.005 | 9.8 | 46 | 9 | 1600 | 624 | 499 |  |  |  | HLD10-02 | 117 | 118.85 | 1.85
475159 | <0.005 | 12 | 156 | 24 | 20100 | 775 | 2660 |  |  |  | HLD10-02 | 118.85 | 120.15 | 1.3
475160 | 0.006 | 7.5 | 270 | 45 | 1200 | 218 | 1495 |  |  |  | HLD10-02 | 120.15 | 120.9 | 0.75
475161 | <0.005 | 11.7 | 130 | 9 | 4960 | 488 | 794 |  |  |  | HLD10-02 | 120.9 | 122.5 | 1.6
475162 | 0.005 | 13.3 | 130 | 15 | 3630 | 460 | 725 |  |  |  | HLD10-02 | 122.75 | 123.5 | 0.75
475163 | <0.005 | 38.9 | 178 | 21 | 11800 | 514 | 1755 |  |  |  | HLD10-02 | 123.5 | 123.75 | 0.25
475164 | <0.005 | 2.8 | 75 | 3 | 5120 | 309 | 1070 |  |  |  | HLD10-02 | 123.75 | 125.6 | 1.85
475165 | 0.006 | 13.5 | 188 | 18 | 5060 | 1320 | 2590 |  |  |  | HLD10-02 | 125.6 | 126.18 | 0.58 | 0.79 | 0.004405063 | 9.911392 | 969.1139 | 1901.519
475166 | 0.06 | 17 | 395 | 65 | >50000 | 3800 | >10000 |  | 2.56 |  | HLD10-02 | 126.18 | 126.39 | 0.21 | 0.79 | 0.02035443 | 14.43038 | 1979.241 | 8706.582
G274951 | 0.005 | 15.3 | 49 | 8 | >50000 | 651 | >10000 |  | 3.3
G274952 | 0.152 | >100 | 139 | 51 | 48900 | >10000 | 5670 | 1.805 |  | 120
G274953 | <0.005 | 0.5 | 334 | 4 | 275 | 44 | 86
G274954 | <0.005 | 3.9 | 395 | 16 | 5390 | 118 | 185
G274955 | 0.024 | 3.4 | 10 | 1325 | 621 | 5 | 94
G274956 | <0.005 | 0.2 | 3 | 11 | 584 | 17 | 27
G274957 | <0.005 | 0.2 | 21 | 5 | 72 | 4 | 8