## Sheet1
SAMPLE | Au_ppm | Ag_ppm | Al_pct | As_ppm | B_ppm | Ba_ppm | Be_ppm | Bi_ppm | Ca_pct | Cd_ppm | Co_ppm | Cr_ppm | Cu_ppm | Fe_pct | Ga_ppm | Hg_ppm | K_pct | La_ppm | Mg_pct | Mn_ppm | Mo_ppm | Na_pct | Ni_ppm | P_ppm | Pb_ppm | S_pct | Sb_ppm | Sc_ppm | Sr_ppm | Th_ppm | Ti_pct | Tl_ppm | U_ppm | V_ppm | W_ppm | Zn_ppm | Certificate
G274951 | 0.005 | 15.3 | 0.09 | 49 | -10 | 790 | -0.5 | 3 | 0.03 | 53 | 35 | 8 | 8 | 0.86 | 10 | -1 | 0.03 | -10 | -0.01 | 50001 | 12 | -0.01 | 31 | 230 | 651 | -0.01 | 5 | -1 | 63 | -20 | -0.01 | 10 | 20 | 5 | -10 | 33000 | WH10078153
G274952 | 0.152 | 120 | 0.6 | 139 | -10 | 290 | -0.5 | 5 | 0.05 | 72.2 | 10 | 23 | 51 | 6.93 | 10 | -1 | 0.1 | -10 | -0.01 | 48900 | 3 | -0.01 | 27 | 1190 | 18050 | -0.01 | 21 | 3 | 84 | -20 | -0.01 | 10 | 10 | 30 | -10 | 5670 | WH10078153
G274953 | -0.005 | 0.5 | 0.02 | 334 | -10 | 10 | -0.5 | -2 | -0.01 | 0.5 | 1 | 18 | 4 | 0.5 | -10 | -1 | 0.01 | -10 | -0.01 | 275 | 1 | -0.01 | 1 | 40 | 44 | -0.01 | -2 | -1 | 1 | -20 | -0.01 | -10 | -10 | 1 | -10 | 86 | WH10078153
G274954 | -0.005 | 3.9 | 0.09 | 395 | -10 | 210 | -0.5 | -2 | 0.04 | 2.1 | 11 | 24 | 16 | 1.89 | -10 | -1 | 0.02 | -10 | 0.02 | 5390 | 1 | -0.01 | 15 | 420 | 118 | -0.01 | 2 | -1 | 14 | -20 | -0.01 | -10 | -10 | 2 | 20 | 185 | WH10078153
G274955 | 0.024 | 3.4 | 1.69 | 10 | -10 | 120 | -0.5 | 2 | 1.56 | 3.9 | 23 | 3 | 1325 | 5.81 | 10 | -1 | 0.18 | -10 | 0.72 | 621 | 1 | 0.13 | 1 | 2330 | 5 | 0.94 | -2 | 12 | 11 | -20 | 0.18 | -10 | -10 | 70 | -10 | 94 | WH10078153
G274956 | -0.005 | 0.2 | 0.09 | 3 | -10 | 30 | -0.5 | -2 | 0.03 | -0.5 | 11 | 17 | 11 | 0.46 | -10 | -1 | 0.02 | -10 | 0.03 | 584 | -1 | -0.01 | 9 | 130 | 17 | -0.01 | -2 | -1 | 3 | -20 | -0.01 | -10 | -10 | 1 | -10 | 27 | WH10078153
G274957 | -0.005 | 0.2 | 0.08 | 21 | -10 | 40 | -0.5 | -2 | 0.01 | -0.5 | 1 | 18 | 5 | 0.41 | -10 | -1 | 0.03 | 10 | 0.01 | 72 | -1 | -0.01 | 1 | 70 | 4 | -0.01 | -2 | 1 | 6 | -20 | -0.01 | -10 | -10 | 2 | -10 | 8 | WH10078153