## Sheet1
Sample ID | Property | zone | Easting | Northing | Sampler | Cert# | Au_ppm | Ag_ppm | Al_% | As_ppm | B_ppm | Ba_ppm | Be_ppm | Bi_ppm | Ca_% | Cd_ppm | Co_ppm | Cr_ppm | Cu_ppm | Fe_% | Ga_ppm | Hg_ppm | K_% | La_ppm | Mg_% | Mn_ppm | Mo_ppm | Na_% | Ni_ppm | P_ppm | Pb_ppm | S_% | Sb_ppm | Sc_ppm | Sr_ppm | Th_ppm | Ti_% | Tl_ppm | U_ppm | V_ppm | W_ppm | Zn_ppm
I357288 | Hi | 9 V | 377778 | 6810464 | G. Belik | WH11146373 | 0.672 | 0.4 | 0.05 | 10001 | 5 | 5 | 0.25 | 160 | 0.06 | 0.25 | 16 | 12 | 184 | 11.7 | 5 | 0.5 | 0.005 | 5 | 0.06 | 77 | 0.5 | 0.005 | 0.5 | 5 | 4 | 8.09 | 2 | 0.5 | 4 | 10 | 0.005 | 5 | 5 | 1 | 5 | 3
I357289 | Hi | 9 V | 377778 | 6810464 | G. Belik | WH11146373 | 0.0025 | 0.1 | 0.59 | 45 | 5 | 30 | 0.9 | 1 | 12.9 | 1.1 | 5 | 7 | 14 | 1.83 | 5 | 0.5 | 0.21 | 30 | 0.29 | 642 | 0.5 | 0.02 | 8 | 440 | 14 | 0.19 | 1 | 3 | 926 | 20 | 0.005 | 5 | 5 | 5 | 5 | 51
I357290 | Hi | 9 V | 377413 | 6810045 | G. Belik | WH11146373 | 0.121 | 1.3 | 0.37 | 10001 | 10 | 20 | 1.1 | 76 | 7.03 | 9 | 2 | 11 | 6 | 2.14 | 5 | 0.5 | 0.14 | 5 | 0.05 | 92 | 1 | 0.02 | 1 | 30 | 20 | 0.37 | 1 | 0.5 | 174 | 10 | 0.005 | 5 | 5 | 3 | 60 | 170
I357291 | Hi | 9 V | 377413 | 6810045 | G. Belik | WH11146373 | 0.022 | 0.6 | 2.37 | 1785 | 5 | 90 | 2.7 | 8 | 0.6 | 9.6 | 16 | 31 | 25 | 4.69 | 10 | 1 | 0.42 | 50 | 0.99 | 642 | 0.5 | 0.03 | 36 | 530 | 25 | 0.005 | 1 | 5 | 73 | 20 | 0.02 | 5 | 5 | 25 | 40 | 604
I357292 | Hi | 9 V | 377413 | 6810045 | G. Belik | WH11146373 | 0.0025 | 0.4 | 3.34 | 1950 | 10 | 20 | 4.6 | 1 | 1.57 | 3.1 | 24 | 6 | 52 | 6.78 | 10 | 0.5 | 0.28 | 20 | 1.38 | 965 | 0.5 | 0.02 | 21 | 1490 | 5 | 0.005 | 1 | 11 | 89 | 10 | 0.01 | 5 | 5 | 160 | 40 | 374
I357293 | Hi | 9 V | 377519 | 6809990 | G. Belik | WH11146373 | 0.149 | 1.2 | 1.62 | 10001 | 10 | 50 | 3 | 46 | 2.81 | 8.1 | 8 | 15 | 25 | 5.84 | 5 | 1 | 0.55 | 20 | 0.29 | 344 | 1 | 0.05 | 13 | 100 | 305 | 0.2 | 3 | 3 | 201 | 10 | 0.01 | 5 | 5 | 12 | 10 | 274
I357294 | Hi | 9 V | 377519 | 6809990 | G. Belik | WH11146373 | 0.027 | 0.5 | 2.87 | 6620 | 5 | 50 | 3.9 | 13 | 0.94 | 6.1 | 18 | 42 | 32 | 5.49 | 10 | 0.5 | 0.52 | 60 | 1.18 | 629 | 0.5 | 0.02 | 50 | 470 | 40 | 0.005 | 2 | 5 | 70 | 20 | 0.01 | 5 | 5 | 28 | 10 | 438
I357295 | Hi | 9 V | 377519 | 6809990 | G. Belik | WH11146373 | 0.021 | 0.8 | 3.71 | 2760 | 10 | 70 | 6 | 8 | 3.09 | 3.8 | 18 | 38 | 33 | 4.57 | 10 | 1 | 0.9 | 60 | 1.02 | 721 | 0.5 | 0.09 | 44 | 420 | 57 | 0.005 | 1 | 7 | 142 | 20 | 0.01 | 5 | 5 | 28 | 20 | 335
I357296 | Hi | 9 V | 377545 | 6809984 | G. Belik | WH11146373 | 0.324 | 5.7 | 0.29 | 10001 | 5 | 30 | 0.9 | 156 | 0.44 | 23.5 | 5 | 16 | 4 | 2.96 | 5 | 0.5 | 0.12 | 5 | 0.04 | 77 | 0.5 | 0.01 | 3 | 30 | 57 | 1.26 | 3 | 0.5 | 37 | 10 | 0.005 | 5 | 5 | 2 | 310 | 313
I357297 | Hi | 9 V | 377549 | 6809987 | G. Belik | WH11146373 | 0.057 | 47.8 | 0.12 | 10001 | 5 | 10 | 1 | 549 | 0.17 | 64 | 1 | 16 | 6 | 1.64 | 5 | 0.5 | 0.05 | 5 | 0.02 | 57 | 0.5 | 0.005 | 1 | 10 | 592 | 0.59 | 3 | 0.5 | 33 | 10 | 0.005 | 5 | 5 | 1 | 5 | 1290
I357298 | Hi | 9 V | 377560 | 6809908 | G. Belik | WH11146373 | 0.049 | 0.6 | 0.28 | 10001 | 20 | 20 | 0.5 | 14 | 1.29 | 132.5 | 13 | 16 | 6 | 3.3 | 5 | 0.5 | 0.14 | 5 | 0.02 | 45 | 0.5 | 0.01 | 3 | 20 | 3 | 1.78 | 5 | 0.5 | 40 | 10 | 0.005 | 5 | 5 | 1 | 5 | 3590
I358057 |  |  | 377573 | 6809897 |  |  | 0.0025 | 2.6 | 2.27 | 1435 | 5 | 40 | 2.6 | 4 | 5.5 | 0.9 | 14 | 32 | 22 | 3.4 | 10 | 1 | 0.46 | 40 | 0.94 | 523 | 0.5 | 0.03 | 36 | 410 | 5800 | 0.04 | 1 | 5 | 348 | 20 | 0.01 | 5 | 5 | 20 | 5 | 238
I358058 |  |  | 377573 | 6809897 |  |  | 0.0025 | 0.7 | 2.3 | 874 | 5 | 40 | 2.4 | 2 | 6.75 | 0.9 | 13 | 34 | 24 | 3.45 | 10 | 0.5 | 0.49 | 40 | 0.97 | 477 | 0.5 | 0.04 | 35 | 400 | 1150 | 0.02 | 1 | 5 | 427 | 20 | 0.01 | 5 | 5 | 22 | 5 | 173
I358059 |  |  | 377564 | 6809973 |  |  | 0.533 | 85.7 | 0.19 | 10001 | 5 | 10 | 0.6 | 616 | 0.47 | 62.1 | 1 | 17 | 4 | 3.11 | 5 | 0.5 | 0.09 | 5 | 0.03 | 68 | 1 | 0.01 | 1 | 10 | 1580 | 1.53 | 4 | 0.5 | 43 | 10 | 0.005 | 5 | 5 | 2 | 570 | 1455
I358060 |  |  | 377564 | 6809973 |  |  | 0.552 | 59.1 | 0.13 | 10001 | 5 | 5 | 0.5 | 785 | 0.71 | 103.5 | 0.5 | 18 | 4 | 2.7 | 5 | 0.5 | 0.05 | 5 | 0.03 | 55 | 0.5 | 0.01 | 1 | 10 | 898 | 1.44 | 4 | 0.5 | 38 | 10 | 0.005 | 5 | 5 | 1 | 5 | 2880
I358061 |  |  | 377573 | 6809897 |  |  | 0.166 | 1.9 | 0.22 | 10001 | 5 | 5 | 2 | 82 | 7.7 | 18.1 | 1 | 18 | 3 | 1.69 | 5 | 0.5 | 0.09 | 5 | 0.04 | 129 | 0.5 | 0.01 | 0.5 | 10 | 27 | 0.59 | 2 | 0.5 | 122 | 10 | 0.005 | 5 | 5 | 2 | 460 | 420
I358062 |  |  | 377573 | 6809897 |  |  | 0.009 | 0.5 | 2.07 | 2350 | 5 | 50 | 2.2 | 5 | 8.3 | 3.3 | 10 | 24 | 20 | 3 | 10 | 0.5 | 0.52 | 30 | 0.67 | 593 | 0.5 | 0.03 | 24 | 360 | 19 | 0.1 | 1 | 4 | 681 | 20 | 0.02 | 5 | 5 | 17 | 20 | 237