## Sheet1
Sample | Easting | Northing | Au | Ag | Al | As | B | Ba | Be | Bi | Ca | Cd | Co | Cr | Cu | Fe | Ga | Hg | K | La | Mg | Mn | Mo | Na | Ni | P | Pb | S | Sb | Sc | Sr | Th | Ti | Tl | U | V | W | Zn
I358057 | 377630 | 6809790 | 0.0025 | 2.6 | 2.27 | 1435 | 5 | 40 | 2.6 | 4 | 5.5 | 0.9 | 14 | 32 | 22 | 3.4 | 10 | 1 | 0.46 | 40 | 0.94 | 523 | 0.5 | 0.03 | 36 | 410 | 5800 | 0.04 | 1 | 5 | 348 | 20 | 0.01 | 5 | 5 | 20 | 5 | 238
I358058 | 377630 | 6809790 | 0.0025 | 0.7 | 2.3 | 874 | 5 | 40 | 2.4 | 2 | 6.75 | 0.9 | 13 | 34 | 24 | 3.45 | 10 | 0.5 | 0.49 | 40 | 0.97 | 477 | 0.5 | 0.04 | 35 | 400 | 1150 | 0.02 | 1 | 5 | 427 | 20 | 0.01 | 5 | 5 | 22 | 5 | 173
I358059 | 377660 | 6809790 | 0.533 | 85.7 | 0.19 | 10001 | 5 | 10 | 0.6 | 616 | 0.47 | 62.1 | 1 | 17 | 4 | 3.11 | 5 | 0.5 | 0.09 | 5 | 0.03 | 68 | 1 | 0.01 | 1 | 10 | 1580 | 1.53 | 4 | 0.5 | 43 | 10 | 0.005 | 5 | 5 | 2 | 570 | 1455
I358060 | 377660 | 6809790 | 0.552 | 59.1 | 0.13 | 10001 | 5 | 5 | 0.5 | 785 | 0.71 | 103.5 | 0.5 | 18 | 4 | 2.7 | 5 | 0.5 | 0.05 | 5 | 0.03 | 55 | 0.5 | 0.01 | 1 | 10 | 898 | 1.44 | 4 | 0.5 | 38 | 10 | 0.005 | 5 | 5 | 1 | 5 | 2880
I358061 | 377630 | 6809790 | 0.166 | 1.9 | 0.22 | 10001 | 5 | 5 | 2 | 82 | 7.7 | 18.1 | 1 | 18 | 3 | 1.69 | 5 | 0.5 | 0.09 | 5 | 0.04 | 129 | 0.5 | 0.01 | 0.5 | 10 | 27 | 0.59 | 2 | 0.5 | 122 | 10 | 0.005 | 5 | 5 | 2 | 460 | 420
I358062 | 377630 | 6809790 | 0.009 | 0.5 | 2.07 | 2350 | 5 | 50 | 2.2 | 5 | 8.3 | 3.3 | 10 | 24 | 20 | 3 | 10 | 0.5 | 0.52 | 30 | 0.67 | 593 | 0.5 | 0.03 | 24 | 360 | 19 | 0.1 | 1 | 4 | 681 | 20 | 0.02 | 5 | 5 | 17 | 20 | 237