## Sheet1
SKED TRENCH SAMPLING * WH11121122, 21123 and WH11119961 | [12 empty] | SKED TRENCH SAMPLING * WEIGHTED AVERAGES * WH11121122, 21123 and WH11119961
TR-11-21 | Length (m) | From (mS) | To (mS) | Au (g/t) | Ag (g/t) | As (ppm) | Hg (ppm) | Mo (ppm) | Sb (ppm) | Sc (ppm) | Th (ppm) | Tl (ppm) | TR-11-21 | Total (m) | Wt Au (g/t) | Wt Ag (g/t) | Wt As (ppm) | Wt Hg (ppm) | Wt Mo (ppm) | Wt Sb (ppm) | Wt Sc (ppm) | Wt Th (ppm) | Wt Tl (ppm)
I359228 | 3 | 0 | 3 | 1.835 | 2.5 | 1820 | 1 | 3 | 46 | 5 | 10 | 5 |  |  | 5.505 | 7.5 | 5460 | 3 | 9 | 138 | 15 | 30 | 15
I359229 | 3 | 3 | 6 | 1.755 | 2.3 | 2560 | 1 | 4 | 57 | 4 | 10 | 5 |  |  | 5.265 | 6.9 | 15360 | 1.755 | 9.2 | 145920 | 4 | 40 | 285
[15 empty] | 10.77 | 14.4 | 20820 | 4.755 | 18.2 | 146058 | 19 | 70 | 300
| NS | 6 | 18 | [9 empty] | 0 to 3 | 6 | 1.795 | 2.4 | 3470 | 0.7925 | 3.033333 | 24343 | 3.166667 | 11.66667 | 50
I359230 | 3 | 18 | 21 | 1.115 | 2.1 | 738 | 1 | 4 | 28 | 5 | 10 | 5
| NS | 21 | 23
I359231 | 2 | 23 | 25 | 1.03 | 1 | 1150 | 1 | 3 | 29 | 4 | 10 | 5
TR-11-05 | Length (m) | From (mS) | To (mS) | Au (g/t) | Ag (g/t) | As (ppm) | Hg (ppm) | Mo (ppm) | Sb (ppm) | Sc (ppm) | Th (ppm) | Tl (ppm) | TR-11-05 | Total (m) | Wt Au (g/t) | Wt Ag (g/t) | Wt As (ppm) | Wt Hg (ppm) | Wt Mo (ppm) | Wt Sb (ppm) | Wt Sc (ppm) | Wt Th (ppm) | Wt Tl (ppm)
I359214 | 3 | 8 | 11 | 0.16 | 0.1 | 442 | 1 | 15 | 23 | 8 | 10 | 5 |  |  | 0.48 | 0.3 | 1326 | 3 | 45 | 69 | 24 | 30 | 15
I359215 | 5 | 11 | 16 | 0.39 | 0.6 | 862 | 1 | 109 | 43 | 7 | 10 | 20 |  |  | 1.95 | 3 | 4310 | 5 | 545 | 215 | 35 | 50 | 100
I359216 | 4 | 16 | 20 | 0.885 | 1.5 | 687 | 1 | 50 | 40 | 4 | 10 | 30 |  |  | 3.54 | 6 | 2748 | 4 | 200 | 160 | 16 | 40 | 120
[15 empty] | 5.97 | 9.3 | 8384 | 12 | 790 | 444 | 75 | 120 | 235
[13 empty] | 8 to 20 | 12 | 0.4975 | 0.775 | 698.6667 | 1 | 65.83333 | 37 | 6.25 | 10 | 19.58333
| NS | 20 | 24
[14 empty] | Total (m) | Wt Au (g/t) | Wt Ag (g/t) | Wt As (ppm) | Wt Hg (ppm) | Wt Mo (ppm) | Wt Sb (ppm) | Wt Sc (ppm) | Wt Th (ppm) | Wt Tl (ppm)
I359217 | 3 | 24 | 27 | 1.19 | 1.9 | 2040 | 0.5 | 50 | 60 | 6 | 10 | 20 |  |  | 3.57 | 5.7 | 6120 | 1.5 | 150 | 180 | 18 | 30 | 60
I359218 | 3 | 27 | 30 | 1.43 | 2.1 | 1310 | 0.5 | 44 | 55 | 5 | 10 | 20 |  |  | 4.29 | 6.3 | 3930 | 1.5 | 132 | 165 | 15 | 30 | 60
I359219 | 4.5 | 30 | 34.5 | 0.244 | 0.2 | 243 | 0.5 | 20 | 23 | 3 | 10 | 10 |  |  | 1.098 | 0.9 | 1093.5 | 2.25 | 90 | 103.5 | 13.5 | 45 | 45
I359220 | 4 | 34.5 | 38.5 | 0.327 | 0.2 | 200 | 0.5 | 6 | 13 | 4 | 10 | 5 |  |  | 1.308 | 0.8 | 800 | 2 | 24 | 52 | 16 | 40 | 20
I359221 | 4 | 38.5 | 42.5 | 0.61 | 0.8 | 377 | 0.5 | 8 | 22 | 5 | 10 | 5 |  |  | 2.44 | 3.2 | 1508 | 2 | 32 | 88 | 20 | 40 | 20
[15 empty] | 12.706 | 16.9 | 13451.5 | 9.25 | 428 | 588.5 | 82.5 | 185 | 205
[13 empty] | 24 to 42.5 | 18.5 | 0.6868108 | 0.9135135 | 727.1081 | 0.5 | 23.13514 | 31.81081 | 4.459459 | 10 | 11.08108
TR-11-09 | Length (m) | From (mS) | To (mS) | Au (g/t) | Ag (g/t) | As (ppm) | Hg (ppm) | Mo (ppm) | Sb (ppm) | Sc (ppm) | Th (ppm) | Tl (ppm) | TR-11-09 | Total (m) | Wt Au (g/t) | Wt Ag (g/t) | Wt As (ppm) | Wt Hg (ppm) | Wt Mo (ppm) | Wt Sb (ppm) | Wt Sc (ppm) | Wt Th (ppm) | Wt Tl (ppm)
I359297 | 2 | 0 | 2 | 0.454 | 2.3 | 1675 | 8 | 5 | 209 | 13 | 10 | 30 |  |  | 0.908 | 4.6 | 3350 | 16 | 10 | 418 | 26 | 20 | 60
I359298 | 4 | 2 | 6 | 0.68 | 6 | 3250 | 9 | 4 | 244 | 16 | 10 | 10 |  |  | 2.72 | 24 | 13000 | 36 | 16 | 976 | 64 | 40 | 40
I359299 | 4 | 6 | 10 | 0.413 | 10.3 | 2730 | 29 | 6 | 327 | 7 | 10 | 60 |  |  | 1.652 | 41.2 | 10920 | 116 | 24 | 1308 | 28 | 40 | 240
I359300 | 4 | 10 | 14 | 0.678 | 11.4 | 3460 | 39 | 5 | 493 | 19 | 10 | 80 |  |  | 2.712 | 45.6 | 13840 | 156 | 20 | 1972 | 76 | 40 | 320
[15 empty] | 7.992 | 115.4 | 41110 | 324 | 70 | 4674 | 194 | 140 | 660
[13 empty] | 0 to 14 | 14 | 0.5708571 | 8.242857 | 2936.429 | 23.14286 | 5 | 333.8571 | 13.85714 | 10 | 47.14286
TR-11-11 | Length (m) | From (mW) | To (mE) | Au (g/t) | Ag (g/t) | As (ppm) | Hg (ppm) | Mo (ppm) | Sb (ppm) | Sc (ppm) | Th (ppm) | Tl (ppm) | TR-11-11 | Total (m) | Wt Au (g/t) | Wt Ag (g/t) | Wt As (ppm) | Wt Hg (ppm) | Wt Mo (ppm) | Wt Sb (ppm) | Wt Sc (ppm) | Wt Th (ppm) | Wt Tl (ppm)
I359256 | 3 | 12 | 15 | 2.24 | 1.1 | 1710 | 8 | 4 | 98 | 10 | 10 | 10 |  |  | 6.72 | 3.3 | 5130 | 24 | 12 | 294 | 30 | 30 | 30
I359257 | 2 | 15 | 17 | 0.229 | 0.2 | 1485 | 3 | 1 | 99 | 14 | 10 | 5 |  |  | 0.458 | 0.4 | 2970 | 6 | 2 | 198 | 28 | 20 | 10
[15 empty] | 7.178 | 3.7 | 8100 | 30 | 14 | 492 | 58 | 50 | 40
[13 empty] | 12 to 17 | 5 | 1.4356 | 0.74 | 1620 | 6 | 2.8 | 98.4 | 11.6 | 10 | 8
TR-11-02 | Length (m) | From (mS) | To (mS) | Au | Ag | As | Hg | Mo | Sb | Sc | Th | Tl | TR-11-02 | Total (m) | Wt Au (g/t) | Wt Ag (g/t) | Wt As (ppm) | Wt Hg (ppm) | Wt Mo (ppm) | Wt Sb (ppm) | Wt Sc (ppm) | Wt Th (ppm) | Wt Tl (ppm)
I357137 | 2 | 74 | 76 | 0.802 | 3 | 1165 | 1 | 3 | 35 | 3 | 5 | 5 |  |  | 1.604 | 6 | 2330 | 2 | 6 | 70 | 6 | 10 | 10
I357138 | 4 | 76 | 80 | 1.175 | 2.9 | 1560 | 1 | 3 | 41 | 4 | 5 | 5 |  |  | 4.7 | 11.6 | 6240 | 4 | 12 | 164 | 16 | 20 | 20
I357139 | 4 | 80 | 84 | 0.098 | 0.5 | 262 | 1 | 1 | 15 | 5 | 5 | 5 |  |  | 0.392 | 2 | 1048 | 4 | 4 | 60 | 20 | 20 | 20
I357140 | 4 | 84 | 88 | 0.148 | 0.5 | 407 | 0.5 | 0.5 | 13 | 7 | 5 | 5 |  |  | 0.592 | 2 | 1628 | 2 | 2 | 52 | 28 | 20 | 20
[15 empty] | 7.288 | 21.6 | 11246 | 12 | 24 | 346 | 70 | 70 | 70
[13 empty] | 74 to 88 | 14 | 0.5205714 | 1.542857 | 803.2857 | 0.8571429 | 1.714286 | 24.71429 | 5 | 5 | 5
TR-11-04 | Length (m) | From (mS) | To (mS) | Au | Ag | As | Hg | Mo | Sb | Sc | Th | Tl | TR-11-04 | Total (m) | Wt Au (g/t) | Wt Ag (g/t) | Wt As (ppm) | Wt Hg (ppm) | Wt Mo (ppm) | Wt Sb (ppm) | Wt Sc (ppm) | Wt Th (ppm) | Wt Tl (ppm)
I359386 | 4.5 | 22 | 26.5 | 1.055 | 1.8 | 563 | 1 | 2 | 57 | 5 | 10 | 5 |  |  | 4.7475 | 8.1 | 2533.5 | 4.5 | 9 | 256.5 | 22.5 | 45 | 22.5
I359387 | 3.5 | 26.5 | 30 | 0.132 | 1.1 | 546 | 3 | 4 | 50 | 6 | 10 | 10 |  |  | 0.462 | 3.85 | 1911 | 10.5 | 14 | 175 | 21 | 35 | 35
I359388 | 3 | 30 | 33 | 0.648 | 2.8 | 1005 | 0.5 | 8 | 172 | 3 | 10 | 10 |  |  | 1.944 | 8.4 | 3015 | 1.5 | 24 | 516 | 9 | 30 | 30
I359389 | 4 | 33 | 37 | 1.175 | 2.1 | 1165 | 0.5 | 8 | 102 | 5 | 10 | 10 |  |  | 4.7 | 8.4 | 4660 | 2 | 32 | 408 | 20 | 40 | 40
I359390 | 4 | 37 | 41 | 2.87 | 4.8 | 1375 | 1 | 11 | 448 | 5 | 10 | 10 |  |  | 11.48 | 19.2 | 5500 | 4 | 44 | 1792 | 20 | 40 | 40
I359391 | 4 | 41 | 45 | 1.1 | 3.1 | 854 | 2 | 14 | 181 | 5 | 10 | 20 |  |  | 4.4 | 12.4 | 3416 | 8 | 56 | 724 | 20 | 40 | 80
I359392 | 3 | 45 | 48 | 0.281 | 0.8 | 735 | 1 | 14 | 61 | 4 | 10 | 10 |  |  | 0.843 | 2.4 | 2205 | 3 | 42 | 183 | 12 | 30 | 30
I359393 | 5 | 48 | 53 | 2.14 | 3.6 | 1265 | 1 | 23 | 115 | 5 | 10 | 20 |  |  | 10.7 | 18 | 6325 | 5 | 115 | 575 | 25 | 50 | 100
I359394 | 5 | 53 | 58 | 0.59 | 1.5 | 294 | 1 | 30 | 49 | 3 | 10 | 20 |  |  | 2.95 | 7.5 | 1470 | 5 | 150 | 245 | 15 | 50 | 100
[13 empty] | 22 to 58 |  | 42.2265 | 88.25 | 31035.5 | 43.5 | 486 | 4874.5 | 164.5 | 360 | 477.5
[14 empty] | 36 | 1.172958 | 2.451389 | 862.0972 | 1.208333 | 13.5 | 135.4028 | 4.569444 | 10 | 13.26389
TR-11-05
[9 empty] | I359217 | 3 | 24 | 27 | 1.19 |  | 3.57
[9 empty] | I359218 | 3 | 27 | 30 | 1.43 |  | 4.29
7.86
1.31