## CHIPS
SAMPLE | Au__ppm_ | Ag__ppm_ | Al____ | As__ppm_ | B__ppm_ | Ba__ppm_ | Be__ppm_ | Bi__ppm_ | Ca_% | Cd__ppm_ | Co__ppm_ | Cr__ppm_ | Cu___ppm_ | Fe_% | Ga__ppm_ | Hg__ppm_ | K_% | La__ppm_ | Mg_% | Mn__ppm_ | Mo__ppm_ | Na_% | Ni__ppm_ | P__ppm_ | Pb__ppm_ | S_% | Sb__ppm_ | Sc__ppm_ | Sr__ppm_ | Th__ppm_ | Ti_% | Tl__ppm_ | U__ppm_ | V__ppm_ | W__ppm_ | Zn__ppm_
TR-01 | I359414 | 0.009 | 0.2 | 0.17 | 21 | <10 | 220 | <0.5 | <2 | 0.9 | 4.6 | 5 | 10 | 26 | 0.92 | <10 | <1 | 0.08 | 10 | 0.44 | 463 | 4 | 0.01 | 25 | 510 | 4 | 0.03 | 9 | 1 | 62 | <20 | <0.01 | <10 | <10 | 19 | <10 | 252
TR-01 | I359415 | 0.013 | 0.2 | 0.12 | 18 | <10 | 180 | <0.5 | <2 | 1.69 | 2.8 | 6 | 6 | 18 | 0.92 | <10 | <1 | 0.06 | 10 | 0.89 | 554 | 2 | 0.01 | 27 | 430 | 4 | 0.03 | 6 | 1 | 114 | <20 | <0.01 | <10 | <10 | 6 | <10 | 188
TR-01 | I359416 | 0.014 | 0.3 | 0.28 | 22 | <10 | 370 | <0.5 | <2 | 2.02 | 8 | 9 | 9 | 26 | 1.39 | <10 | <1 | 0.11 | 10 | 1.05 | 685 | 2 | 0.01 | 37 | 700 | 5 | 0.02 | 9 | 2 | 142 | <20 | <0.01 | <10 | <10 | 14 | <10 | 271
TR-01 | I359417 | 0.017 | 0.9 | 0.15 | 35 | <10 | 220 | <0.5 | <2 | 2.45 | 4.3 | 4 | 10 | 34 | 1.22 | <10 | <1 | 0.07 | 10 | 1.34 | 335 | 4 | 0.01 | 36 | 400 | 8 | 0.03 | 10 | 2 | 148 | <20 | <0.01 | <10 | <10 | 10 | <10 | 317
TR-01 | I359418 | 0.014 | 1.6 | 0.38 | 54 | <10 | 460 | <0.5 | <2 | 2.97 | 5 | 1 | 36 | 56 | 0.97 | <10 | <1 | 0.16 | 10 | 0.58 | 192 | 3 | 0.02 | 22 | 9550 | 7 | 0.04 | 17 | 2 | 253 | <20 | <0.01 | <10 | <10 | 77 | <10 | 229
TR-01 | I359419 | 0.014 | 3.4 | 0.29 | 50 | <10 | 340 | <0.5 | <2 | 2.64 | 10.5 | 1 | 50 | 140 | 0.51 | <10 | 2 | 0.13 | 10 | 0.23 | 113 | 9 | 0.01 | 12 | >10000 | 13 | 0.01 | 30 | 2 | 218 | <20 | <0.01 | <10 | <10 | 491 | <10 | 225
TR-01 | I359420 | 0.019 | 3.7 | 0.32 | 55 | <10 | 420 | <0.5 | <2 | 2.99 | 13.4 | 1 | 50 | 146 | 0.73 | <10 | 2 | 0.14 | 10 | 0.72 | 157 | 12 | 0.01 | 16 | 8320 | 13 | 0.01 | 20 | 2 | 234 | <20 | 0.01 | <10 | <10 | 606 | <10 | 350
TR-01 | I359421 | 0.016 | 3.5 | 0.21 | 61 | <10 | 250 | <0.5 | <2 | 2.39 | 14.8 | 1 | 42 | 151 | 0.6 | <10 | 1 | 0.09 | 10 | 0.56 | 110 | 12 | 0.01 | 15 | 6660 | 12 | 0.02 | 11 | 1 | 177 | <20 | <0.01 | <10 | <10 | 367 | <10 | 425
TR-01 | I359422 | 0.009 | 3.2 | 0.21 | 50 | <10 | 260 | <0.5 | <2 | 2 | 19.5 | 1 | 38 | 172 | 0.61 | <10 | 2 | 0.1 | 10 | 0.8 | 144 | 11 | 0.01 | 20 | 2840 | 10 | 0.02 | 8 | 1 | 136 | <20 | <0.01 | <10 | <10 | 381 | <10 | 741
TR-01 | I359423 | 0.008 | 2.5 | 0.18 | 67 | <10 | 240 | <0.5 | <2 | 3.25 | 23.5 | 1 | 37 | 194 | 0.79 | <10 | 2 | 0.08 | 10 | 1.28 | 186 | 10 | 0.01 | 28 | 4870 | 11 | 0.03 | 7 | 1 | 226 | <20 | <0.01 | <10 | <10 | 317 | <10 | 1120
TR-01 | I359424 | 0.01 | 2.9 | 0.31 | 58 | <10 | 370 | <0.5 | <2 | 2.25 | 16.9 | 1 | 43 | 168 | 0.72 | <10 | 2 | 0.14 | 10 | 0.8 | 138 | 14 | 0.01 | 18 | 4060 | 14 | 0.02 | 21 | 1 | 167 | <20 | <0.01 | <10 | <10 | 626 | <10 | 505
TR-01 | I359425 | 0.012 | 2.2 | 0.21 | 58 | <10 | 240 | <0.5 | <2 | 1.84 | 11.6 | 1 | 31 | 130 | 0.65 | <10 | 3 | 0.09 | 10 | 0.65 | 138 | 17 | 0.01 | 18 | 3420 | 13 | 0.01 | 16 | 1 | 165 | <20 | <0.01 | <10 | <10 | 411 | <10 | 382
TR-01 | I359426 | 0.007 | 1.5 | 0.23 | 39 | <10 | 290 | <0.5 | <2 | 2.14 | 12.6 | 2 | 34 | 112 | 0.75 | <10 | 2 | 0.09 | 10 | 0.71 | 209 | 11 | 0.01 | 17 | 4370 | 7 | 0.01 | 10 | 1 | 173 | <20 | <0.01 | <10 | <10 | 419 | <10 | 422
TR-01 | I359427 | 0.007 | 1.4 | 0.13 | 52 | <10 | 170 | <0.5 | <2 | 1.44 | 7.3 | 1 | 25 | 78 | 0.64 | <10 | 1 | 0.06 | 10 | 0.33 | 124 | 8 | 0.01 | 15 | 4020 | 8 | 0.02 | 21 | 1 | 123 | <20 | <0.01 | <10 | <10 | 235 | <10 | 363
TR-02 | I359439 | <0.005 | <0.2 | 0.8 | 22 | <10 | 430 | <0.5 | 2 | 9.4 | 1 | 40 | 86 | 87 | 6.87 | <10 | <1 | 0.17 | 20 | 2.83 | 1465 | 3 | 0.02 | 163 | 1120 | <2 | 0.01 | <2 | 6 | 309 | <20 | 0.01 | <10 | <10 | 17 | <10 | 66
TR-02 | I359440 | <0.005 | <0.2 | 0.9 | 22 | <10 | 520 | <0.5 | 3 | 10 | 0.9 | 47 | 106 | 29 | 7.39 | <10 | 1 | 0.21 | 20 | 2.65 | 1465 | 3 | 0.02 | 203 | 930 | <2 | 0.01 | <2 | 6 | 295 | <20 | 0.01 | <10 | <10 | 21 | <10 | 78
TR-02 | I359441 | <0.005 | <0.2 | 0.66 | 17 | <10 | 390 | <0.5 | 2 | 11.6 | 0.8 | 32 | 47 | 48 | 6.22 | <10 | <1 | 0.13 | 20 | 1.11 | 1435 | 1 | 0.02 | 126 | 1800 | <2 | 0.02 | <2 | 5 | 306 | <20 | <0.01 | <10 | <10 | 13 | <10 | 60
TR-03 | I359432 | <0.005 | <0.2 | 1.49 | 14 | <10 | 370 | <0.5 | 2 | 8.7 | 1 | 52 | 157 | 29 | 8.39 | <10 | <1 | 0.16 | 10 | 1.73 | 2000 | 1 | 0.02 | 274 | 1290 | <2 | 0.06 | <2 | 7 | 354 | <20 | 0.01 | <10 | <10 | 26 | <10 | 100
TR-03 | I359433 | <0.005 | <0.2 | 1.92 | 14 | <10 | 330 | <0.5 | 3 | 8.2 | 1.2 | 69 | 260 | 42 | 10.1 | <10 | <1 | 0.13 | 20 | 2.78 | 2240 | <1 | 0.02 | 363 | 2430 | <2 | 0.02 | 2 | 9 | 372 | <20 | 0.01 | <10 | <10 | 42 | <10 | 153
TR-03 | I359434 | <0.005 | <0.2 | 1.2 | 29 | <10 | 530 | 0.5 | 3 | 10.4 | 1.2 | 68 | 114 | 74 | 10.15 | <10 | 1 | 0.24 | 10 | 2.69 | 2710 | 2 | 0.03 | 348 | 5260 | <2 | 0.04 | 2 | 9 | 348 | <20 | 0.01 | <10 | <10 | 29 | <10 | 160
TR-03 | I359435 | <0.005 | <0.2 | 1 | 8 | <10 | 300 | <0.5 | 3 | 13.7 | 0.7 | 33 | 104 | 31 | 5.17 | <10 | 1 | 0.11 | 10 | 3.06 | 1130 | <1 | 0.02 | 194 | 990 | <2 | 0.01 | <2 | 6 | 519 | <20 | <0.01 | <10 | <10 | 18 | <10 | 50
TR-03 | I359436 | <0.005 | <0.2 | 2.39 | 43 | <10 | 330 | <0.5 | 2 | 5.67 | 1 | 64 | 327 | 51 | 7.77 | <10 | <1 | 0.14 | 10 | 3.3 | 1110 | 2 | 0.02 | 353 | 1490 | <2 | 0.02 | <2 | 10 | 229 | <20 | 0.01 | <10 | <10 | 52 | <10 | 109
TR-03 | I359437 | <0.005 | <0.2 | 1.75 | 110 | <10 | 230 | <0.5 | 2 | 9.1 | 0.8 | 55 | 245 | 38 | 6.9 | <10 | 1 | 0.09 | 10 | 3.7 | 1095 | 2 | 0.02 | 298 | 1350 | <2 | 0.02 | 4 | 10 | 354 | <20 | 0.01 | <10 | <10 | 40 | <10 | 103
TR-03 | I359438 | 0.011 | <0.2 | 0.96 | 231 | <10 | 370 | <0.5 | 2 | 10.6 | 0.7 | 39 | 137 | 74 | 5.72 | <10 | <1 | 0.18 | 10 | 3.65 | 1035 | 1 | 0.02 | 209 | 1520 | <2 | 0.03 | 6 | 8 | 425 | <20 | <0.01 | <10 | <10 | 20 | <10 | 72
TR-04 | I359442 | <0.005 | 0.2 | 0.39 | 56 | <10 | 300 | <0.5 | <2 | 0.75 | <0.5 | 16 | 6 | 26 | 3.18 | <10 | <1 | 0.22 | 20 | 0.13 | 552 | 4 | 0.03 | 34 | 450 | 7 | 0.04 | 4 | 2 | 31 | <20 | <0.01 | <10 | <10 | 6 | <10 | 69
TR-04 | I359443 | <0.005 | <0.2 | 0.82 | 59 | <10 | 540 | <0.5 | <2 | 2.12 | <0.5 | 21 | 10 | 27 | 4.36 | <10 | <1 | 0.43 | 30 | 0.32 | 659 | 3 | 0.03 | 47 | 460 | 4 | 0.04 | <2 | 3 | 60 | <20 | <0.01 | <10 | <10 | 12 | <10 | 99
TR-04 | I359444 | <0.005 | <0.2 | 0.38 | 61 | <10 | 310 | <0.5 | <2 | 5.62 | <0.5 | 21 | 14 | 17 | 5.35 | <10 | <1 | 0.24 | 20 | 1.34 | 1055 | 3 | 0.03 | 52 | 470 | 4 | 0.04 | <2 | 4 | 230 | <20 | <0.01 | <10 | <10 | 7 | <10 | 73
TR-09 | I359451 | <0.005 | <0.2 | 0.58 | 7 | <10 | 70 | <0.5 | <2 | 11.4 | <0.5 | 9 | 7 | 11 | 2.26 | <10 | <1 | 0.14 | 10 | 0.38 | 574 | 2 | 0.04 | 14 | 180 | 13 | 0.03 | <2 | 3 | 353 | <20 | <0.01 | <10 | <10 | 4 | <10 | 44
TR-09 | I359452 | <0.005 | <0.2 | 0.8 | 13 | <10 | 60 | <0.5 | <2 | 14.3 | <0.5 | 9 | 9 | 13 | 2.65 | <10 | 1 | 0.1 | 10 | 1.1 | 812 | 2 | 0.04 | 13 | 280 | 14 | 0.04 | <2 | 5 | 447 | <20 | <0.01 | <10 | <10 | 23 | <10 | 40
TR-09 | I359453 | <0.005 | 0.3 | 0.54 | 16 | <10 | 80 | <0.5 | <2 | 11.2 | <0.5 | 7 | 7 | 13 | 2.39 | <10 | <1 | 0.14 | 10 | 0.6 | 627 | 2 | 0.03 | 12 | 330 | 13 | 0.03 | <2 | 3 | 343 | <20 | <0.01 | <10 | <10 | 7 | <10 | 40
TR-09 | I359454 | <0.005 | <0.2 | 1.06 | 8 | <10 | 90 | <0.5 | <2 | 14.1 | <0.5 | 10 | 9 | 12 | 3.21 | <10 | 1 | 0.1 | 20 | 1.34 | 810 | 2 | 0.05 | 17 | 350 | 14 | 0.05 | <2 | 3 | 418 | <20 | <0.01 | <10 | <10 | 7 | <10 | 55
TR-09 | I359455 | <0.005 | 0.3 | 0.81 | 11 | <10 | 40 | <0.5 | <2 | 18 | <0.5 | 9 | 7 | 22 | 3.02 | <10 | <1 | 0.12 | 20 | 1.77 | 901 | 2 | 0.04 | 14 | 300 | 34 | 0.05 | <2 | 3 | 595 | <20 | <0.01 | <10 | <10 | 7 | <10 | 50
TR-09 | I359456 | <0.005 | <0.2 | 0.6 | 22 | <10 | 30 | <0.5 | <2 | 16.8 | 0.5 | 8 | 5 | 30 | 3.08 | <10 | <1 | 0.06 | 10 | 1.24 | 974 | 2 | 0.03 | 13 | 280 | 21 | 0.04 | <2 | 3 | 549 | <20 | <0.01 | <10 | <10 | 6 | <10 | 65
TR-12 | I359457 | 0.015 | 0.3 | 0.65 | 16 | <10 | 800 | <0.5 | 4 | 0.78 | 1.5 | 5 | 24 | 59 | 1.6 | <10 | <1 | 0.21 | 10 | 0.24 | 236 | 1 | <0.01 | 28 | 2670 | 8 | 0.05 | <2 | 2 | 89 | <20 | 0.04 | <10 | <10 | 33 | <10 | 79
TR-12 | I359458 | 0.011 | 0.2 | 0.82 | 12 | <10 | 370 | <0.5 | 4 | 0.47 | 1.9 | 8 | 29 | 48 | 2.47 | <10 | <1 | 0.16 | 10 | 0.49 | 519 | 1 | 0.03 | 28 | 630 | 5 | 0.03 | 2 | 4 | 32 | <20 | 0.08 | <10 | <10 | 49 | <10 | 67
TR-12 | I359459 | 0.008 | 0.4 | 0.47 | 13 | <10 | 280 | <0.5 | 4 | 0.84 | 6.8 | 5 | 9 | 97 | 2.28 | <10 | <1 | 0.15 | 10 | 0.44 | 411 | 1 | <0.01 | 24 | 380 | 7 | 0.02 | 2 | 3 | 52 | <20 | 0.08 | <10 | <10 | 28 | <10 | 100
TR-12 | I359460 | 0.006 | 0.3 | 0.66 | 22 | <10 | 900 | <0.5 | 4 | 0.28 | 0.7 | 6 | 23 | 35 | 1.76 | <10 | <1 | 0.17 | 10 | 0.28 | 475 | 1 | 0.01 | 28 | 380 | 5 | 0.03 | <2 | 2 | 31 | <20 | 0.05 | <10 | <10 | 36 | <10 | 56
TR-12 | I359461 | <0.005 | <0.2 | 0.74 | 11 | <10 | 2870 | <0.5 | 4 | 0.58 | 0.7 | 7 | 25 | 25 | 1.56 | <10 | <1 | 0.13 | 10 | 0.39 | 420 | 1 | <0.01 | 17 | 1670 | 5 | 0.08 | <2 | 2 | 96 | <20 | 0.09 | <10 | <10 | 30 | <10 | 41
TR-12 | I359462 | <0.005 | <0.2 | 0.73 | 10 | <10 | 1680 | <0.5 | 3 | 0.4 | 1.3 | 11 | 84 | 20 | 1.79 | <10 | <1 | 0.12 | 10 | 1.46 | 384 | 1 | 0.02 | 104 | 320 | 5 | 0.06 | <2 | 3 | 26 | <20 | 0.21 | <10 | <10 | 42 | <10 | 40
TR-12 | I359463 | <0.005 | <0.2 | 0.41 | 17 | <10 | 1450 | <0.5 | 5 | 0.17 | 1.1 | 5 | 16 | 20 | 1.77 | <10 | <1 | 0.13 | 10 | 0.15 | 396 | 1 | <0.01 | 16 | 320 | 38 | 0.05 | 2 | 2 | 41 | <20 | 0.02 | <10 | <10 | 30 | <10 | 33
TR-12 | I359464 | 0.007 | 0.2 | 0.34 | 16 | <10 | 790 | <0.5 | 4 | 0.02 | <0.5 | 3 | 8 | 103 | 1.38 | <10 | <1 | 0.17 | 10 | 0.04 | 115 | 1 | <0.01 | 17 | 130 | 6 | 0.03 | 10 | 1 | 12 | <20 | <0.01 | <10 | <10 | 11 | <10 | 103
TR-12 | I359465 | 0.013 | 0.3 | 0.37 | 20 | <10 | 920 | <0.5 | 4 | 0.04 | <0.5 | 4 | 11 | 41 | 1.2 | <10 | <1 | 0.16 | 10 | 0.06 | 289 | 2 | <0.01 | 17 | 250 | 7 | 0.03 | 2 | 1 | 27 | <20 | 0.01 | <10 | <10 | 16 | <10 | 88
TR-12 | I359466 | <0.005 | <0.2 | 0.66 | 10 | <10 | 880 | <0.5 | 4 | 0.14 | <0.5 | 8 | 33 | 32 | 1.72 | <10 | <1 | 0.1 | 10 | 0.39 | 408 | 1 | 0.01 | 28 | 250 | 7 | 0.03 | 2 | 2 | 24 | <20 | 0.06 | <10 | <10 | 28 | <10 | 70
TR-12 | I359467 | 0.011 | 0.2 | 0.44 | 11 | <10 | 310 | <0.5 | 4 | 0.03 | <0.5 | 3 | 12 | 58 | 1.35 | <10 | <1 | 0.16 | 10 | 0.1 | 150 | 1 | <0.01 | 15 | 170 | 6 | 0.02 | 2 | 1 | 16 | <20 | <0.01 | <10 | <10 | 11 | <10 | 83
TR-12 | I359468 | 0.005 | <0.2 | 0.33 | 10 | <10 | 250 | <0.5 | 3 | 0.13 | <0.5 | 4 | 9 | 22 | 1.33 | <10 | <1 | 0.1 | 10 | 0.09 | 348 | 1 | <0.01 | 12 | 290 | 5 | 0.01 | 2 | 1 | 17 | <20 | 0.01 | <10 | <10 | 10 | <10 | 38
TR-12 | I359469 | <0.005 | 0.2 | 0.31 | 14 | <10 | 400 | <0.5 | 3 | 0.12 | 0.6 | 5 | 13 | 21 | 1.84 | <10 | <1 | 0.1 | 10 | 0.09 | 362 | 2 | <0.01 | 10 | 290 | 6 | 0.02 | 4 | 2 | 18 | <20 | 0.01 | <10 | <10 | 26 | <10 | 46
TR-12 | I359470 | <0.005 | 0.2 | 0.36 | 14 | <10 | 510 | <0.5 | 5 | 0.13 | <0.5 | 4 | 20 | 28 | 1.36 | <10 | <1 | 0.09 | <10 | 0.15 | 261 | 1 | <0.01 | 14 | 200 | 4 | 0.02 | <2 | 1 | 12 | <20 | 0.03 | <10 | <10 | 15 | <10 | 47
TR-12 | I359471 | 0.037 | 0.6 | 0.34 | 54 | <10 | 200 | <0.5 | 3 | 0.03 | 0.9 | 2 | 11 | 61 | 1.29 | <10 | <1 | 0.13 | 10 | 0.02 | 75 | 2 | <0.01 | 16 | 400 | 5 | 0.03 | 8 | 1 | 81 | <20 | <0.01 | <10 | <10 | 48 | <10 | 103
TR-12 | I359472 | 0.023 | 0.7 | 0.4 | 68 | <10 | 210 | <0.5 | 4 | 0.03 | 1.1 | 2 | 11 | 117 | 1.39 | <10 | <1 | 0.13 | 10 | 0.03 | 165 | 2 | <0.01 | 27 | 350 | 5 | 0.03 | 9 | 1 | 75 | <20 | <0.01 | <10 | <10 | 52 | <10 | 209
TR-12 | I359473 | 0.014 | 0.2 | 0.24 | 21 | <10 | 220 | <0.5 | 3 | 0.01 | <0.5 | 1 | 7 | 25 | 0.94 | <10 | <1 | 0.13 | 10 | 0.02 | 62 | 2 | <0.01 | 7 | 180 | 6 | 0.03 | 3 | 1 | 34 | <20 | <0.01 | <10 | <10 | 26 | <10 | 49
TR-12 | I359474 | 0.011 | 0.3 | 0.29 | 30 | <10 | 200 | <0.5 | <2 | 0.01 | 0.5 | 3 | 11 | 62 | 1.31 | <10 | 1 | 0.11 | <10 | 0.02 | 188 | 4 | 0.01 | 16 | 310 | 6 | <0.01 | 3 | 1 | 47 | <20 | <0.01 | <10 | <10 | 30 | <10 | 78
TR-12 | I359475 | 0.008 | 0.2 | 0.36 | 36 | <10 | 190 | <0.5 | <2 | 0.05 | 0.6 | 3 | 11 | 56 | 1.65 | <10 | <1 | 0.12 | 10 | 0.06 | 96 | 4 | 0.01 | 17 | 390 | 7 | <0.01 | 5 | 1 | 55 | <20 | 0.01 | <10 | <10 | 39 | <10 | 104
TR-12 | I359476 | 0.014 | 0.3 | 0.31 | 47 | <10 | 210 | <0.5 | <2 | 0.02 | 0.6 | 3 | 11 | 51 | 1.62 | <10 | <1 | 0.13 | 10 | 0.02 | 108 | 3 | 0.01 | 16 | 470 | 6 | <0.01 | 6 | 1 | 93 | <20 | <0.01 | <10 | <10 | 61 | <10 | 119
TR-12 | I359477 | 0.015 | 0.3 | 0.3 | 32 | <10 | 230 | <0.5 | <2 | 0.01 | <0.5 | 2 | 9 | 41 | 1.18 | <10 | <1 | 0.15 | 10 | 0.02 | 68 | 2 | 0.01 | 11 | 270 | 6 | <0.01 | 5 | 1 | 55 | <20 | <0.01 | <10 | <10 | 29 | <10 | 74
TR-12 | I359478 | 0.016 | 0.4 | 0.24 | 37 | <10 | 190 | <0.5 | <2 | 0.02 | <0.5 | 2 | 8 | 40 | 1.4 | <10 | <1 | 0.12 | 10 | 0.02 | 66 | 3 | 0.01 | 12 | 270 | 7 | <0.01 | 5 | 1 | 36 | <20 | <0.01 | <10 | <10 | 28 | <10 | 114
TR-12 | I359479 | 0.014 | 0.6 | 0.61 | 45 | <10 | 710 | <0.5 | <2 | 0.64 | 2 | 5 | 9 | 76 | 1.51 | <10 | <1 | 0.31 | 20 | 0.06 | 154 | 7 | 0.01 | 21 | 3550 | 13 | 0.03 | 4 | 2 | 123 | <20 | <0.01 | <10 | <10 | 44 | <10 | 119
TR-12 | I359480 | 0.013 | 0.6 | 0.48 | 26 | <10 | 600 | <0.5 | <2 | 0.26 | 4.2 | 6 | 8 | 85 | 1.91 | <10 | <1 | 0.25 | 10 | 0.06 | 381 | 3 | 0.01 | 30 | 1720 | 9 | 0.04 | 3 | 1 | 90 | <20 | <0.01 | <10 | <10 | 23 | <10 | 196
TR-12 | I359481 | 0.046 | 0.6 | 0.52 | 76 | <10 | 620 | <0.5 | <2 | 0.17 | 2 | 6 | 8 | 60 | 2.15 | <10 | <1 | 0.28 | 10 | 0.05 | 102 | 13 | 0.01 | 34 | 1400 | 20 | 0.03 | 11 | 1 | 82 | <20 | <0.01 | <10 | <10 | 35 | <10 | 184
TR-12 | I359482 | 0.104 | 0.7 | 0.58 | 62 | <10 | 620 | <0.5 | <2 | 0.65 | 1.9 | 8 | 13 | 76 | 1.96 | <10 | <1 | 0.27 | 10 | 0.06 | 220 | 13 | 0.01 | 37 | 3380 | 21 | 0.01 | 19 | 2 | 113 | <20 | <0.01 | <10 | <10 | 50 | <10 | 159
TR-12 | I359483 | 0.159 | 1.1 | 0.49 | 65 | <10 | 540 | <0.5 | <2 | 0.21 | 1.7 | 10 | 8 | 72 | 2.21 | <10 | <1 | 0.24 | 10 | 0.05 | 262 | 14 | 0.01 | 47 | 1530 | 33 | 0.01 | 15 | 2 | 55 | <20 | <0.01 | <10 | <10 | 29 | <10 | 229
TR-12 | I359484 | 0.086 | 0.7 | 0.63 | 106 | <10 | 680 | <0.5 | <2 | 0.48 | 2.7 | 7 | 10 | 72 | 2.16 | <10 | <1 | 0.34 | 10 | 0.06 | 163 | 17 | 0.01 | 56 | 2540 | 24 | <0.01 | 20 | 2 | 84 | <20 | <0.01 | <10 | <10 | 79 | <10 | 240
TR-12 | I359485 | 0.09 | 0.5 | 0.54 | 118 | <10 | 520 | <0.5 | <2 | 0.7 | 1.7 | 7 | 10 | 82 | 2.17 | <10 | 1 | 0.24 | 10 | 0.07 | 243 | 14 | 0.01 | 49 | 3170 | 17 | <0.01 | 21 | 2 | 93 | <20 | 0.01 | <10 | <10 | 78 | <10 | 234
TR-12 | I359486 | 0.081 | 0.8 | 0.82 | 88 | <10 | 850 | 0.5 | <2 | 2.6 | 2.8 | 8 | 15 | 174 | 2.72 | <10 | <1 | 0.39 | 20 | 0.32 | 401 | 10 | 0.01 | 61 | >10000 | 20 | 0.04 | 28 | 3 | 387 | <20 | 0.01 | <10 | <10 | 71 | <10 | 213
TR-12 | I359487 | 0.081 | 1.1 | 0.56 | 87 | <10 | 640 | <0.5 | <2 | 0.48 | 2.3 | 8 | 8 | 121 | 2.36 | <10 | <1 | 0.31 | 10 | 0.07 | 163 | 12 | 0.01 | 53 | 2610 | 20 | 0.04 | 26 | 2 | 107 | <20 | <0.01 | <10 | <10 | 45 | <10 | 239
TR-15 | I359488 | <0.005 | 0.4 | 0.34 | 26 | <10 | 250 | <0.5 | <2 | 0.1 | <0.5 | 3 | 6 | 34 | 1.23 | <10 | <1 | 0.22 | 20 | 0.02 | 99 | 13 | 0.01 | 9 | 610 | 16 | 0.06 | <2 | 1 | 28 | <20 | <0.01 | <10 | <10 | 25 | <10 | 63
TR-15 | I359489 | <0.005 | 0.6 | 0.58 | 30 | <10 | 370 | <0.5 | <2 | 0.77 | 1 | 6 | 10 | 70 | 1.88 | <10 | <1 | 0.29 | 20 | 0.04 | 540 | 11 | 0.01 | 24 | 3750 | 15 | 0.06 | 3 | 2 | 85 | <20 | <0.01 | <10 | <10 | 48 | <10 | 117
TR-15 | I359490 | 0.01 | 0.5 | 0.58 | 30 | <10 | 380 | <0.5 | <2 | 0.87 | 0.7 | 10 | 27 | 59 | 1.98 | <10 | 1 | 0.28 | 20 | 0.06 | 371 | 13 | 0.01 | 85 | 4370 | 15 | 0.05 | 4 | 2 | 135 | <20 | <0.01 | <10 | <10 | 66 | <10 | 96
TR-15 | I359491 | 0.009 | 0.4 | 0.46 | 27 | <10 | 320 | <0.5 | <2 | 0.44 | 0.6 | 6 | 8 | 58 | 2.2 | <10 | <1 | 0.27 | 20 | 0.04 | 661 | 3 | 0.01 | 14 | 2240 | 8 | <0.01 | 4 | 1 | 41 | <20 | <0.01 | <10 | <10 | 16 | <10 | 140
TR-15 | I359492 | 0.007 | 0.2 | 0.42 | 112 | <10 | 320 | <0.5 | <2 | 0.08 | 1.6 | 12 | 9 | 66 | 3.62 | <10 | <1 | 0.19 | 20 | 0.06 | 742 | 10 | 0.01 | 45 | 760 | 8 | 0.01 | 7 | 2 | 18 | <20 | <0.01 | <10 | <10 | 24 | <10 | 344
TR-15 | I359493 | <0.005 | 0.3 | 0.52 | 90 | <10 | 540 | <0.5 | <2 | 0.8 | 1.9 | 37 | 12 | 34 | 8.86 | <10 | <1 | 0.22 | 20 | 0.34 | 1540 | 6 | 0.01 | 75 | 1840 | 3 | 0.04 | 3 | 5 | 45 | <20 | <0.01 | <10 | <10 | 24 | <10 | 333
TR-15 | I359494 | <0.005 | 0.3 | 0.92 | 36 | <10 | 630 | <0.5 | <2 | 0.53 | 1.4 | 48 | 10 | 41 | 10.35 | <10 | <1 | 0.28 | 30 | 0.25 | 1585 | 4 | 0.02 | 75 | 2190 | 4 | 0.01 | <2 | 6 | 28 | <20 | 0.01 | <10 | <10 | 33 | <10 | 367
TR-15 | I359495 | <0.005 | <0.2 | 1.32 | 62 | <10 | 570 | <0.5 | <2 | 1.59 | 0.9 | 50 | 8 | 40 | 10.9 | <10 | <1 | 0.24 | 30 | 0.77 | 2140 | 2 | 0.02 | 118 | 2570 | 3 | 0.01 | <2 | 8 | 69 | <20 | 0.01 | <10 | <10 | 39 | <10 | 474
TR-15 | I359496 | <0.005 | 0.3 | 0.92 | 83 | <10 | 620 | <0.5 | <2 | 1.58 | 1.1 | 46 | 17 | 67 | 8.78 | <10 | <1 | 0.27 | 20 | 0.86 | 1610 | 2 | 0.05 | 108 | 2430 | 4 | 0.04 | 2 | 8 | 73 | <20 | 0.04 | <10 | <10 | 36 | <10 | 471
TR-15 | I359497 | 0.006 | 0.2 | 1.18 | 146 | <10 | 650 | 0.5 | <2 | 1.68 | 1.4 | 67 | 9 | 54 | 10.85 | <10 | <1 | 0.25 | 20 | 0.53 | 2560 | 3 | 0.01 | 169 | 3130 | 8 | 0.05 | 10 | 7 | 59 | <20 | 0.01 | <10 | <10 | 29 | <10 | 764
TR-16 | I359498 | <0.005 | <0.2 | 0.46 | 2 | <10 | 280 | <0.5 | <2 | 3.74 | 0.6 | 11 | 7 | 16 | 4.04 | <10 | <1 | 0.18 | 20 | 0.75 | 1100 | <1 | 0.02 | 21 | 640 | 9 | 0.01 | <2 | 2 | 113 | <20 | <0.01 | <10 | <10 | 6 | <10 | 69
TR-16 | I359499 | <0.005 | <0.2 | 0.44 | 5 | <10 | 180 | <0.5 | <2 | 8.6 | <0.5 | 10 | 5 | 13 | 3.95 | <10 | <1 | 0.15 | 10 | 1.07 | 876 | <1 | 0.02 | 19 | 290 | 8 | <0.01 | <2 | 2 | 274 | <20 | <0.01 | <10 | <10 | 5 | <10 | 54
TR-16 | I359500 | <0.005 | <0.2 | 0.91 | 6 | <10 | 120 | <0.5 | <2 | 10.8 | <0.5 | 8 | 9 | 12 | 2.9 | <10 | <1 | 0.13 | 20 | 0.98 | 612 | <1 | 0.02 | 22 | 210 | 12 | <0.01 | <2 | 2 | 373 | <20 | <0.01 | <10 | <10 | 7 | <10 | 48
TR-16 | I359449 | <0.005 | <0.2 | 1.01 | 22 | <10 | 110 | <0.5 | 4 | 6.66 | <0.5 | 12 | 10 | 20 | 3.51 | <10 | <1 | 0.17 | 20 | 0.74 | 704 | <1 | 0.01 | 22 | 420 | 13 | 0.02 | <2 | 2 | 218 | <20 | <0.01 | <10 | <10 | 8 | <10 | 51
TR-16 | I359450 | <0.005 | <0.2 | 1.09 | 161 | <10 | 150 | <0.5 | 4 | 8.3 | <0.5 | 13 | 14 | 20 | 4.43 | <10 | <1 | 0.18 | 20 | 0.92 | 868 | <1 | 0.01 | 29 | 520 | 8 | 0.04 | <2 | 3 | 247 | <20 | <0.01 | <10 | <10 | 9 | <10 | 56
TR-16 | K270958 | <0.005 | <0.2 | 2.14 | 6 | <10 | 150 | <0.5 | <2 | 8 | <0.5 | 35 | 169 | 75 | 7.07 | 10 | <1 | 0.14 | 30 | 2.63 | 1470 | <1 | 0.02 | 125 | 2010 | 6 | 0.03 | <2 | 8 | 217 | <20 | 0.01 | <10 | <10 | 64 | <10 | 55
TR-16 | K270959 | <0.005 | <0.2 | 0.47 | 25 | <10 | 170 | <0.5 | <2 | 6.63 | <0.5 | 14 | 22 | 21 | 4.76 | <10 | <1 | 0.15 | 20 | 1.71 | 1180 | <1 | 0.02 | 48 | 470 | 7 | 0.01 | <2 | 3 | 179 | <20 | <0.01 | <10 | <10 | 8 | <10 | 77
TR-16 | K270960 | <0.005 | <0.2 | 0.73 | 8 | <10 | 120 | <0.5 | <2 | 8.6 | <0.5 | 10 | 22 | 22 | 4.33 | <10 | <1 | 0.15 | 10 | 2.28 | 963 | 1 | 0.02 | 37 | 420 | 9 | 0.01 | <2 | 3 | 229 | <20 | <0.01 | <10 | <10 | 8 | <10 | 51
TR-16 | K270961 | <0.005 | <0.2 | 1.03 | 28 | <10 | 140 | <0.5 | 2 | 11.4 | <0.5 | 29 | 128 | 39 | 4.71 | <10 | <1 | 0.16 | 20 | 2.85 | 1175 | 1 | 0.02 | 149 | 1090 | 6 | 0.01 | <2 | 4 | 403 | <20 | <0.01 | <10 | <10 | 20 | <10 | 42
TR-17 | K270951 | <0.005 | <0.2 | 0.32 | 71 | <10 | 410 | <0.5 | <2 | 7.5 | <0.5 | 29 | 44 | 37 | 7.35 | <10 | <1 | 0.18 | 10 | 2.61 | 2320 | <1 | 0.02 | 153 | 1280 | 2 | 0.03 | 3 | 10 | 291 | <20 | <0.01 | <10 | <10 | 29 | <10 | 128
TR-17 | K270952 | <0.005 | 0.2 | 0.33 | 105 | <10 | 410 | <0.5 | <2 | 8.4 | <0.5 | 27 | 45 | 34 | 7.31 | <10 | <1 | 0.19 | 10 | 3.02 | 2080 | <1 | 0.02 | 128 | 1330 | 4 | 0.03 | 3 | 10 | 339 | <20 | <0.01 | <10 | <10 | 26 | <10 | 120
TR-18 | K270962 | <0.005 | <0.2 | 1.04 | 8 | <10 | 110 | <0.5 | <2 | 9.1 | <0.5 | 9 | 12 | 17 | 3.16 | <10 | <1 | 0.16 | 20 | 0.72 | 595 | <1 | 0.02 | 24 | 330 | 14 | <0.01 | <2 | 2 | 279 | <20 | <0.01 | <10 | <10 | 7 | <10 | 53
TR-18 | K270963 | <0.005 | <0.2 | 0.79 | 11 | <10 | 130 | <0.5 | <2 | 13.2 | <0.5 | 11 | 25 | 17 | 3.77 | <10 | <1 | 0.14 | 10 | 1.65 | 831 | <1 | 0.02 | 36 | 550 | 7 | 0.01 | <2 | 3 | 443 | <20 | <0.01 | <10 | <10 | 8 | <10 | 46
TR-18 | K270964 | <0.005 | <0.2 | 0.91 | 33 | <10 | 160 | <0.5 | <2 | 6.8 | <0.5 | 15 | 17 | 43 | 4.47 | <10 | <1 | 0.18 | 20 | 0.91 | 916 | <1 | 0.02 | 44 | 480 | 6 | <0.01 | <2 | 3 | 253 | <20 | <0.01 | <10 | <10 | 7 | <10 | 62
TR-18 | K270965 | <0.005 | <0.2 | 1.31 | 24 | <10 | 180 | <0.5 | <2 | 8.5 | <0.5 | 26 | 144 | 44 | 4.99 | <10 | <1 | 0.19 | 30 | 1.42 | 1085 | 1 | 0.02 | 113 | 1420 | 6 | <0.01 | <2 | 4 | 269 | <20 | <0.01 | <10 | <10 | 23 | <10 | 76
TR-22 | K270973 | <0.005 | 0.2 | 0.4 | 60 | <10 | 470 | <0.5 | 4 | 9.5 | 1.3 | 26 | 8 | 69 | 6.66 | <10 | <1 | 0.19 | 10 | 3.17 | 1150 | 2 | 0.02 | 65 | 1300 | <2 | 0.02 | 10 | 5 | 298 | <20 | <0.01 | <10 | <10 | 11 | <10 | 106
TR-22 | K270974 | 0.022 | 0.2 | 0.25 | 57 | <10 | 170 | <0.5 | <2 | 0.1 | <0.5 | 11 | 13 | 28 | 1.78 | <10 | <1 | 0.1 | 10 | 0.06 | 110 | 4 | 0.01 | 16 | 680 | 7 | 0.04 | 9 | 1 | 46 | <20 | <0.01 | <10 | <10 | 12 | <10 | 51
TR-22 | K270975 | <0.005 | <0.2 | 1.1 | 49 | 10 | 480 | <0.5 | <2 | 7.3 | <0.5 | 31 | 55 | 61 | 7 | <10 | <1 | 0.2 | 20 | 0.61 | 1060 | 2 | 0.03 | 147 | 1900 | <2 | 0.04 | 3 | 7 | 148 | <20 | <0.01 | <10 | <10 | 11 | <10 | 108
TR-22 | K270976 | <0.005 | <0.2 | 1.94 | 45 | <10 | 3100 | <0.5 | <2 | 8.4 | 0.5 | 32 | 229 | 70 | 6.43 | <10 | 1 | 0.17 | 20 | 0.79 | 612 | 3 | 0.05 | 203 | 1090 | 3 | 0.12 | 2 | 8 | 133 | <20 | 0.01 | <10 | <10 | 25 | <10 | 163
TR-22 | K270977 | <0.005 | <0.2 | 1.79 | 31 | <10 | 450 | <0.5 | <2 | 12.2 | 0.6 | 43 | 125 | 59 | 6.77 | <10 | <1 | 0.17 | 20 | 1.03 | 817 | 2 | 0.02 | 192 | 1090 | 4 | 0.05 | 2 | 8 | 237 | <20 | 0.01 | <10 | <10 | 18 | <10 | 139
TR-22 | K270978 | <0.005 | <0.2 | 1.68 | 16 | <10 | 470 | <0.5 | <2 | 11.3 | <0.5 | 48 | 142 | 69 | 6.05 | <10 | <1 | 0.19 | 20 | 1.06 | 681 | 1 | 0.02 | 238 | 1560 | 2 | 0.03 | <2 | 8 | 236 | <20 | <0.01 | <10 | <10 | 14 | <10 | 138
TR-22 | K270979 | <0.005 | <0.2 | 1.79 | 133 | 10 | 580 | <0.5 | 2 | 13.1 | 0.5 | 37 | 122 | 93 | 5.75 | <10 | 1 | 0.23 | 30 | 0.89 | 1150 | 1 | 0.03 | 183 | 2840 | 3 | 0.04 | 3 | 8 | 395 | <20 | <0.01 | <10 | <10 | 27 | <10 | 124
TR-22 | K270980 | <0.005 | <0.2 | 0.93 | 106 | <10 | 460 | <0.5 | <2 | 15.4 | 0.5 | 35 | 77 | 91 | 5.36 | <10 | <1 | 0.17 | 20 | 0.94 | 1285 | 1 | 0.03 | 157 | 2090 | 3 | 0.03 | 5 | 8 | 442 | <20 | <0.01 | <10 | <10 | 20 | <10 | 86
TR-23 | K270981 | <0.005 | <0.2 | 3.65 | 35 | <10 | 380 | <0.5 | <2 | 2.47 | <0.5 | 41 | 142 | 44 | 8.53 | 10 | <1 | 0.21 | 20 | 1.55 | 1065 | 1 | 0.02 | 151 | 1420 | <2 | 0.02 | <2 | 7 | 84 | <20 | 0.01 | <10 | <10 | 43 | <10 | 119
TR-23 | K270982 | <0.005 | 0.3 | 1.56 | 24 | <10 | 450 | <0.5 | <2 | 0.22 | <0.5 | 3 | 200 | 63 | 9.75 | 10 | <1 | 0.24 | 10 | 0.47 | 51 | 2 | 0.01 | 62 | 390 | 14 | 0.09 | 2 | 3 | 15 | <20 | 0.01 | <10 | <10 | 11 | <10 | 131
TR-23 | K270983 | <0.005 | <0.2 | 1.39 | 86 | <10 | 560 | <0.5 | <2 | 13.8 | 2.7 | 35 | 79 | 149 | 6.45 | <10 | <1 | 0.23 | 20 | 0.95 | 1260 | 6 | 0.02 | 166 | 1760 | 6 | 0.02 | 11 | 6 | 282 | <20 | 0.01 | <10 | <10 | 23 | <10 | 214
TR-23 | K270984 | <0.005 | <0.2 | 1.86 | 32 | <10 | 490 | <0.5 | <2 | 13.1 | 0.6 | 40 | 138 | 187 | 6.31 | <10 | <1 | 0.16 | 20 | 1.59 | 1260 | 1 | 0.03 | 177 | 2490 | 2 | 0.02 | 2 | 6 | 356 | <20 | 0.01 | <10 | <10 | 45 | <10 | 104
TR-23 | K270985 | <0.005 | <0.2 | 1.81 | 11 | <10 | 470 | <0.5 | 2 | 13.9 | <0.5 | 40 | 133 | 74 | 6.25 | <10 | <1 | 0.15 | 20 | 1.57 | 1225 | 1 | 0.02 | 162 | 1950 | 4 | 0.02 | <2 | 6 | 401 | <20 | 0.01 | <10 | <10 | 43 | <10 | 83
TR-23 | K270986 | <0.005 | <0.2 | 1.79 | 5 | <10 | 520 | <0.5 | 2 | 12.9 | <0.5 | 36 | 144 | 45 | 5.97 | <10 | 1 | 0.15 | 20 | 1.88 | 1080 | 1 | 0.03 | 183 | 1910 | 4 | 0.02 | <2 | 7 | 504 | <20 | 0.01 | <10 | <10 | 42 | <10 | 69
TR-23 | K270987 | <0.005 | <0.2 | 1.3 | 5 | <10 | 570 | <0.5 | <2 | 12.5 | <0.5 | 35 | 101 | 45 | 6.25 | <10 | <1 | 0.15 | 10 | 2.31 | 1170 | 1 | 0.03 | 134 | 1520 | 3 | 0.02 | <2 | 6 | 310 | <20 | 0.01 | <10 | <10 | 30 | <10 | 47
TR-23 | K270992 | 0.021 | 0.6 | 0.41 | 63 | <10 | 200 | <0.5 | 3 | 8.4 | 0.9 | 10 | 9 | 29 | 4.68 | <10 | <1 | 0.18 | 10 | 4.09 | 954 | 27 | 0.02 | 60 | 3710 | 19 | 0.04 | 15 | 2 | 145 | <20 | <0.01 | <10 | <10 | 76 | <10 | 153
TR-23 | K270993 | 0.005 | 0.6 | 0.27 | 36 | <10 | 160 | <0.5 | <2 | 0.19 | <0.5 | 4 | 10 | 32 | 1.07 | <10 | <1 | 0.12 | <10 | 0.04 | 138 | 16 | 0.01 | 17 | 950 | 11 | 0.06 | 9 | 1 | 61 | <20 | <0.01 | <10 | <10 | 93 | <10 | 20
TR-23 | K270994 | <0.005 | <0.2 | 3.72 | 34 | <10 | 220 | <0.5 | <2 | 2.35 | 1 | 25 | 157 | 51 | 3.81 | 10 | <1 | 0.06 | <10 | 2.32 | 670 | 1 | 0.04 | 81 | 460 | <2 | 0.06 | <2 | 5 | 16 | <20 | 0.33 | <10 | <10 | 121 | <10 | 50
TR-23 | K270995 | 0.01 | <0.2 | 0.62 | 91 | <10 | 170 | 0.5 | <2 | 8.9 | <0.5 | 12 | 11 | 27 | 4.36 | <10 | 1 | 0.15 | 10 | 4.93 | 1245 | 3 | 0.03 | 41 | 1190 | 13 | 0.03 | 4 | 5 | 150 | <20 | 0.02 | <10 | <10 | 44 | <10 | 99
TR-23 | K270996 | 0.009 | 0.4 | 0.51 | 168 | <10 | 340 | <0.5 | <2 | 2.93 | 0.5 | 14 | 12 | 27 | 4.12 | <10 | <1 | 0.22 | 10 | 1.06 | 814 | 10 | 0.02 | 46 | 3380 | 9 | 0.02 | 8 | 3 | 83 | <20 | 0.01 | <10 | <10 | 65 | <10 | 81
TR-23 | K270997 | 0.008 | 0.5 | 0.36 | 52 | <10 | 190 | <0.5 | 2 | 11.3 | <0.5 | 8 | 6 | 20 | 3.31 | <10 | 1 | 0.16 | 10 | 6.28 | 1110 | 6 | 0.02 | 59 | 2380 | 13 | 0.03 | 8 | 2 | 209 | <20 | <0.01 | <10 | <10 | 41 | <10 | 100
TR-23 | K270998 | 0.006 | 0.4 | 0.3 | 41 | <10 | 120 | <0.5 | <2 | 2.23 | <0.5 | 4 | 8 | 31 | 1.25 | <10 | <1 | 0.14 | 10 | 1.1 | 227 | 10 | 0.01 | 43 | 1470 | 9 | 0.02 | 8 | 1 | 51 | <20 | <0.01 | <10 | <10 | 72 | <10 | 44
TR-23 | K270999 | 0.008 | 0.5 | 1.08 | 115 | <10 | 170 | <0.5 | <2 | 3.67 | 8.8 | 22 | 205 | 26 | 4.1 | <10 | <1 | 0.11 | 10 | 2.08 | 635 | 4 | 0.02 | 184 | 2480 | 4 | 0.02 | 7 | 8 | 228 | <20 | <0.01 | <10 | <10 | 61 | <10 | 328
TR-23 | K271000 | 0.02 | 0.6 | 0.51 | 103 | <10 | 270 | <0.5 | <2 | 1.07 | 0.7 | 10 | 16 | 74 | 2.81 | <10 | <1 | 0.18 | 10 | 0.08 | 323 | 7 | 0.01 | 52 | 5720 | 10 | 0.03 | 24 | 2 | 90 | <20 | <0.01 | <10 | <10 | 55 | <10 | 97
TR-24 | K975426 | <0.005 | <0.2 | 0.46 | 3 | <10 | 160 | <0.5 | <2 | 6.9 | <0.5 | 9 | 37 | 7 | 1.77 | <10 | <1 | 0.06 | 10 | 0.3 | 392 | <1 | 0.01 | 57 | 300 | <2 | 0.01 | <2 | 5 | 155 | <20 | <0.01 | <10 | <10 | 7 | <10 | 15
TR-24 | K975427 | <0.005 | <0.2 | 1.79 | 8 | <10 | 520 | <0.5 | <2 | 15.1 | <0.5 | 33 | 140 | 24 | 5.35 | 10 | <1 | 0.18 | 20 | 1.28 | 921 | <1 | 0.02 | 166 | 2120 | 3 | 0.02 | <2 | 7 | 363 | <20 | 0.01 | <10 | <10 | 24 | <10 | 50
TR-24 | K975428 | <0.005 | <0.2 | 1.39 | 5 | <10 | 530 | <0.5 | <2 | 15.2 | <0.5 | 23 | 126 | 20 | 5.08 | <10 | <1 | 0.17 | 20 | 1.63 | 889 | <1 | 0.02 | 130 | 1700 | 2 | 0.01 | <2 | 7 | 480 | <20 | 0.01 | <10 | <10 | 28 | <10 | 37
TR-24 | K975429 | <0.005 | <0.2 | 1.71 | 2 | <10 | 500 | <0.5 | <2 | 14.7 | <0.5 | 23 | 145 | 14 | 5.42 | <10 | <1 | 0.15 | 10 | 1.47 | 789 | <1 | 0.02 | 147 | 1780 | 2 | 0.01 | 2 | 7 | 451 | <20 | 0.01 | <10 | <10 | 30 | <10 | 42
TR-24 | K975430 | <0.005 | <0.2 | 0.19 | <2 | <10 | 80 | <0.5 | <2 | 6.6 | <0.5 | 4 | 22 | 3 | 0.84 | <10 | <1 | 0.02 | <10 | 0.14 | 238 | <1 | 0.01 | 20 | 130 | <2 | 0.01 | <2 | 5 | 384 | <20 | <0.01 | <10 | <10 | 4 | <10 | 6
TR-24 | K975431 | <0.005 | <0.2 | 2.46 | 3 | <10 | 500 | <0.5 | <2 | 13.8 | <0.5 | 41 | 212 | 34 | 5.84 | 10 | <1 | 0.15 | 10 | 1.39 | 1115 | <1 | 0.02 | 217 | 1020 | <2 | 0.01 | <2 | 8 | 314 | <20 | 0.01 | <10 | <10 | 30 | <10 | 75
TR-24 | K975432 | <0.005 | <0.2 | 1.53 | 10 | <10 | 520 | <0.5 | <2 | 14.5 | <0.5 | 32 | 136 | 104 | 5.31 | <10 | 1 | 0.16 | 10 | 1.59 | 1015 | <1 | 0.02 | 159 | 2020 | 2 | 0.02 | <2 | 7 | 402 | <20 | 0.01 | <10 | <10 | 29 | <10 | 57
TR-24 | K975433 | <0.005 | <0.2 | 2.63 | 6 | <10 | 650 | <0.5 | <2 | 8.9 | <0.5 | 40 | 188 | 56 | 6.13 | 10 | 1 | 0.19 | 20 | 1.2 | 980 | <1 | 0.02 | 215 | 1360 | 3 | 0.02 | <2 | 8 | 177 | <20 | 0.01 | <10 | <10 | 27 | <10 | 72
TR-24 | K975434 | <0.005 | 0.2 | 1.37 | 4 | <10 | 520 | <0.5 | <2 | 15 | <0.5 | 25 | 107 | 66 | 5.15 | <10 | <1 | 0.15 | 10 | 1.32 | 837 | <1 | 0.02 | 124 | 2530 | 2 | 0.1 | <2 | 6 | 430 | <20 | 0.01 | <10 | <10 | 23 | <10 | 42
TR-24 | K975435 | <0.005 | <0.2 | 1.28 | 2 | <10 | 640 | <0.5 | <2 | 14.6 | <0.5 | 35 | 110 | 30 | 6.19 | <10 | <1 | 0.17 | 10 | 2.49 | 938 | <1 | 0.03 | 150 | 2230 | <2 | 0.02 | <2 | 6 | 519 | <20 | 0.01 | <10 | <10 | 32 | <10 | 49
TR-24 | K975436 | <0.005 | 0.2 | 1.35 | 26 | <10 | 590 | <0.5 | <2 | 13.2 | <0.5 | 32 | 123 | 21 | 5.45 | <10 | <1 | 0.16 | 10 | 1.77 | 1000 | <1 | 0.03 | 155 | 1940 | <2 | 0.02 | <2 | 6 | 525 | <20 | 0.01 | <10 | <10 | 35 | <10 | 54
TR-24 | K975437 | <0.005 | <0.2 | 1.01 | 28 | <10 | 540 | <0.5 | <2 | 12.8 | <0.5 | 29 | 91 | 52 | 5.44 | <10 | <1 | 0.17 | 20 | 1 | 1015 | <1 | 0.04 | 164 | 2470 | 2 | 0.03 | <2 | 8 | 440 | <20 | <0.01 | <10 | <10 | 25 | <10 | 56
TR-24 | K975438 | <0.005 | 0.2 | 0.62 | 16 | <10 | 590 | <0.5 | <2 | 9.5 | <0.5 | 29 | 48 | 56 | 4.98 | <10 | <1 | 0.22 | 10 | 1.83 | 1085 | 1 | 0.02 | 124 | 1370 | 2 | 0.04 | <2 | 5 | 222 | <20 | <0.01 | <10 | <10 | 26 | <10 | 25
TR-24 | K975439 | <0.005 | 0.2 | 1.46 | 16 | <10 | 530 | <0.5 | <2 | 12.8 | <0.5 | 35 | 108 | 30 | 7.41 | <10 | 1 | 0.18 | 10 | 2.43 | 1015 | <1 | 0.02 | 169 | 2270 | 2 | 0.03 | <2 | 6 | 318 | <20 | 0.01 | <10 | <10 | 27 | <10 | 55
TR-25 | K975417 | <0.005 | <0.2 | 2 | 7 | <10 | 480 | <0.5 | <2 | 15.1 | <0.5 | 29 | 142 | 30 | 5.61 | 10 | <1 | 0.13 | 10 | 2.68 | 1530 | <1 | 0.02 | 131 | 1170 | 3 | 0.06 | <2 | 8 | 476 | <20 | 0.01 | <10 | <10 | 51 | <10 | 59
TR-25 | K975418 | <0.005 | <0.2 | 2.49 | 6 | <10 | 440 | <0.5 | <2 | 8.6 | <0.5 | 37 | 220 | 36 | 5.23 | 10 | <1 | 0.14 | 10 | 2.52 | 814 | <1 | 0.03 | 183 | 1920 | <2 | 0.19 | <2 | 10 | 173 | <20 | 0.01 | <10 | <10 | 83 | <10 | 71
TR-25 | K975419 | <0.005 | <0.2 | 2.77 | 3 | <10 | 390 | <0.5 | <2 | 11 | <0.5 | 38 | 265 | 41 | 6.03 | 10 | <1 | 0.11 | 10 | 2.18 | 804 | <1 | 0.03 | 208 | 1730 | 3 | 0.04 | <2 | 10 | 260 | <20 | 0.01 | <10 | <10 | 79 | <10 | 87
TR-25 | K975420 | <0.005 | <0.2 | 2.48 | 2 | <10 | 510 | <0.5 | <2 | 10.8 | <0.5 | 41 | 215 | 51 | 5.91 | 10 | <1 | 0.15 | 20 | 1.74 | 590 | <1 | 0.02 | 215 | 1500 | <2 | 0.02 | <2 | 8 | 246 | <20 | 0.01 | <10 | <10 | 42 | <10 | 83
TR-25 | K975421 | <0.005 | <0.2 | 1.08 | 12 | <10 | 670 | <0.5 | <2 | 11.6 | <0.5 | 42 | 86 | 47 | 6.22 | <10 | <1 | 0.2 | 10 | 2.82 | 1270 | <1 | 0.02 | 159 | 2020 | <2 | 0.01 | <2 | 6 | 392 | <20 | <0.01 | <10 | <10 | 25 | <10 | 47
TR-25 | K975422 | <0.005 | <0.2 | 0.88 | 30 | <10 | 620 | <0.5 | <2 | 12.3 | <0.5 | 37 | 70 | 35 | 6.04 | <10 | <1 | 0.19 | 20 | 2.54 | 1250 | <1 | 0.02 | 145 | 2150 | 2 | 0.01 | <2 | 6 | 343 | <20 | <0.01 | <10 | <10 | 18 | <10 | 50
TR-25 | K975423 | <0.005 | 0.2 | 1.7 | 113 | <10 | 620 | <0.5 | <2 | 9.7 | <0.5 | 48 | 129 | 50 | 6.98 | <10 | <1 | 0.2 | 20 | 1.7 | 1350 | 1 | 0.02 | 202 | 1830 | 3 | 0.02 | 6 | 7 | 212 | <20 | <0.01 | <10 | <10 | 29 | <10 | 141
TR-25 | K975424 | <0.005 | <0.2 | 1.51 | 42 | <10 | 530 | <0.5 | <2 | 12.6 | 0.9 | 34 | 109 | 35 | 5.99 | <10 | <1 | 0.16 | 10 | 1.11 | 1055 | 1 | 0.02 | 167 | 1800 | 3 | 0.02 | 2 | 7 | 276 | <20 | 0.01 | <10 | <10 | 27 | <10 | 121
TR-25 | K975425 | <0.005 | <0.2 | 1.29 | 5 | <10 | 630 | <0.5 | <2 | 12.9 | <0.5 | 31 | 114 | 38 | 5.63 | <10 | <1 | 0.19 | 10 | 2.14 | 1025 | <1 | 0.03 | 126 | 2390 | 2 | 0.01 | 3 | 5 | 369 | <20 | 0.01 | <10 | <10 | 34 | <10 | 52
TR-26 | K975401 | <0.005 | <0.2 | 2.12 | 4 | <10 | 500 | <0.5 | <2 | 10.1 | <0.5 | 30 | 134 | 19 | 5.9 | 10 | <1 | 0.39 | 20 | 2.46 | 1150 | <1 | 0.03 | 148 | 1670 | 2 | 0.02 | <2 | 6 | 361 | <20 | 0.04 | <10 | <10 | 34 | <10 | 54
TR-26 | K975402 | <0.005 | 0.2 | 2.23 | 2 | <10 | 560 | <0.5 | <2 | 11.7 | <0.5 | 36 | 161 | 31 | 5.97 | 10 | <1 | 0.2 | 20 | 1.59 | 1105 | <1 | 0.02 | 190 | 1460 | 2 | 0.02 | 2 | 7 | 326 | <20 | 0.01 | <10 | <10 | 38 | <10 | 68
TR-26 | K975403 | <0.005 | <0.2 | 1.81 | 2 | <10 | 560 | <0.5 | <2 | 12.9 | <0.5 | 31 | 120 | 70 | 5.49 | 10 | <1 | 0.16 | 20 | 1.42 | 1245 | <1 | 0.02 | 157 | 1630 | <2 | 0.02 | <2 | 7 | 547 | <20 | 0.01 | <10 | <10 | 30 | <10 | 60
TR-26 | K975404 | <0.005 | 0.2 | 2.06 | 10 | <10 | 490 | <0.5 | <2 | 13.1 | <0.5 | 42 | 147 | 40 | 6.35 | 10 | <1 | 0.14 | 20 | 1.89 | 1210 | <1 | 0.03 | 199 | 2310 | 3 | 0.02 | 2 | 6 | 482 | <20 | 0.01 | <10 | <10 | 45 | <10 | 82
TR-26 | K975405 | 0.007 | <0.2 | 2.17 | 6 | <10 | 460 | <0.5 | <2 | 10.3 | <0.5 | 32 | 159 | 23 | 5.52 | 10 | <1 | 0.13 | 10 | 1.25 | 887 | <1 | 0.02 | 164 | 1290 | 3 | 0.02 | <2 | 7 | 287 | <20 | 0.01 | <10 | <10 | 38 | <10 | 72
TR-26 | K975406 | <0.005 | <0.2 | 1.33 | 11 | <10 | 430 | <0.5 | <2 | 10.5 | <0.5 | 24 | 89 | 87 | 4.49 | <10 | <1 | 0.13 | 10 | 1.04 | 965 | <1 | 0.03 | 109 | 1200 | 3 | 0.02 | <2 | 5 | 352 | <20 | 0.01 | <10 | <10 | 25 | <10 | 55
TR-26 | K975407 | <0.005 | <0.2 | 2.72 | 24 | <10 | 350 | <0.5 | <2 | 1.1 | 1 | 30 | 81 | 44 | 7.06 | 10 | <1 | 0.19 | 30 | 1.05 | 892 | 1 | 0.02 | 112 | 4280 | 5 | 0.02 | 2 | 5 | 57 | <20 | 0.01 | <10 | <10 | 25 | <10 | 120
TR-26 | K975408 | <0.005 | 0.2 | 1.7 | 10 | <10 | 450 | <0.5 | <2 | 4.18 | <0.5 | 15 | 82 | 56 | 6.61 | <10 | <1 | 0.28 | 10 | 1.06 | 1315 | <1 | 0.02 | 82 | 810 | 10 | 0.07 | <2 | 4 | 88 | <20 | 0.01 | <10 | <10 | 14 | <10 | 85
TR-26 | K975409 | <0.005 | <0.2 | 2.12 | 11 | <10 | 450 | <0.5 | <2 | 1.16 | <0.5 | 21 | 111 | 91 | 7.07 | 10 | <1 | 0.31 | 30 | 0.88 | 580 | <1 | 0.02 | 88 | 1460 | 15 | 0.07 | <2 | 4 | 49 | <20 | 0.01 | <10 | <10 | 15 | <10 | 94
TR-26 | K975410 | <0.005 | <0.2 | 3.49 | 10 | <10 | 340 | <0.5 | <2 | 1.3 | <0.5 | 22 | 142 | 53 | 8.14 | 10 | <1 | 0.22 | 20 | 1.31 | 609 | <1 | 0.03 | 95 | 2680 | 7 | 0.06 | <2 | 6 | 52 | <20 | 0.01 | <10 | <10 | 25 | <10 | 118
TR-26 | K975411 | <0.005 | 0.2 | 2.5 | 16 | <10 | 390 | <0.5 | <2 | 3.23 | <0.5 | 23 | 107 | 60 | 7.57 | 10 | <1 | 0.24 | 20 | 1.14 | 1460 | 1 | 0.02 | 92 | 2570 | 9 | 0.03 | 2 | 6 | 76 | <20 | 0.01 | <10 | <10 | 24 | <10 | 124
TR-26 | K975412 | <0.005 | 0.3 | 2.07 | 14 | <10 | 270 | <0.5 | <2 | 8.3 | <0.5 | 29 | 88 | 31 | 8 | 10 | <1 | 0.17 | 10 | 1.09 | 1950 | <1 | 0.03 | 84 | 2270 | 3 | 0.06 | <2 | 7 | 189 | <20 | 0.01 | <10 | <10 | 28 | <10 | 85
TR-27 | K975413 | <0.005 | <0.2 | 1.37 | <2 | <10 | 610 | <0.5 | <2 | 16.9 | <0.5 | 19 | 100 | 19 | 4.12 | <10 | <1 | 0.16 | 20 | 1.55 | 956 | <1 | 0.02 | 93 | 1150 | 3 | 0.02 | <2 | 5 | 519 | <20 | 0.01 | <10 | <10 | 19 | <10 | 33
TR-27 | K975414 | <0.005 | <0.2 | 0.9 | 17 | <10 | 650 | <0.5 | <2 | 11.5 | <0.5 | 32 | 69 | 39 | 5.84 | <10 | <1 | 0.21 | 10 | 2.06 | 1205 | <1 | 0.02 | 144 | 1760 | 2 | 0.06 | 2 | 6 | 325 | <20 | <0.01 | <10 | <10 | 17 | <10 | 42
TR-27 | K975415 | <0.005 | <0.2 | 1.17 | 17 | <10 | 640 | <0.5 | <2 | 10 | <0.5 | 35 | 89 | 81 | 5.45 | <10 | <1 | 0.21 | 10 | 2.23 | 1255 | <1 | 0.02 | 148 | 1380 | 4 | 0.02 | 3 | 6 | 217 | <20 | <0.01 | <10 | <10 | 17 | <10 | 44
TR-27 | K975416 | <0.005 | <0.2 | 2.18 | 4 | <10 | 500 | <0.5 | <2 | 9 | <0.5 | 42 | 192 | 28 | 6.1 | 10 | <1 | 0.15 | 20 | 2.82 | 814 | <1 | 0.03 | 196 | 1950 | 2 | 0.02 | <2 | 8 | 208 | <20 | 0.01 | <10 | <10 | 55 | <10 | 71

## ROCKS
TR-04 | K270966 | 0.009 | <0.2 | 0.5 | 155 | <10 | 230 | <0.5 | <2 | 8.4 | <0.5 | 20 | 34 | 7 | 6.04 | <10 | <1 | 0.15 | 10 | 2.29 | 1205 | <1 | 0.02 | 92 | 490 | <2 | 0.03 | <2 | 5 | 202 | <20 | 0.01 | <10 | <10 | 15 | <10 | 126
TR-04 | K975356 | <0.005 | <0.2 | 1.7 | 12 | <10 | 150 | <0.5 | <2 | 2.97 | <0.5 | 17 | 19 | 30 | 3.28 | <10 | <1 | 0.22 | 30 | 0.79 | 574 | <1 | 0.02 | 39 | 540 | 8 | 0.01 | 3 | 2 | 121 | <20 | <0.01 | <10 | <10 | 12 | <10 | 74
TR-04 | K975357 | <0.005 | 2.9 | 0.1 | 9 | <10 | 40 | <0.5 | <2 | 0.07 | 0.6 | 1 | 13 | 45 | 0.55 | <10 | <1 | 0.03 | <10 | 0.01 | 64 | 3 | <0.01 | 5 | 200 | 14 | <0.01 | 20 | <1 | 9 | <20 | <0.01 | <10 | <10 | 7 | <10 | 38
TR-04 | K975358 | 0.005 | 1 | 0.38 | 100 | <10 | 210 | 0.5 | <2 | 0.04 | 0.7 | 5 | 11 | 84 | 2.07 | <10 | <1 | 0.22 | 20 | 0.04 | 114 | 32 | <0.01 | 69 | 600 | 14 | 0.02 | 10 | 1 | 17 | <20 | <0.01 | <10 | <10 | 88 | <10 | 50
TR-04 | K975359 | <0.005 | <0.2 | 0.1 | 2 | <10 | 90 | <0.5 | <2 | 0.93 | 0.5 | 1 | 13 | 6 | 1.11 | <10 | <1 | 0.02 | <10 | 0.24 | 450 | 1 | <0.01 | 7 | 1450 | <2 | <0.01 | 3 | 2 | 77 | <20 | <0.01 | <10 | <10 | 6 | <10 | 16
TR-04 | K975360 | <0.005 | <0.2 | 3.96 | 5 | <10 | 230 | <0.5 | <2 | 2.8 | <0.5 | 39 | 20 | 90 | 8.33 | 10 | 1 | 0.18 | 20 | 3.57 | 916 | 1 | 0.01 | 50 | 2130 | <2 | <0.01 | 2 | 10 | 154 | <20 | <0.01 | <10 | <10 | 110 | <10 | 251
TR-04 | K975361 | <0.005 | <0.2 | 0.16 | <2 | <10 | 50 | <0.5 | <2 | 1.08 | <0.5 | 3 | 11 | 11 | 0.97 | <10 | <1 | 0.03 | <10 | 0.21 | 201 | <1 | 0.01 | 6 | 2180 | <2 | <0.01 | 2 | 1 | 60 | <20 | <0.01 | <10 | <10 | 6 | <10 | 11
TR-04 | K975362 | <0.005 | <0.2 | 3.93 | 2 | <10 | 150 | <0.5 | <2 | 2.27 | <0.5 | 34 | 7 | 139 | 8.44 | 10 | <1 | 0.12 | 30 | 3.01 | 549 | <1 | 0.01 | 49 | 1970 | <2 | <0.01 | <2 | 9 | 87 | <20 | 0.01 | <10 | <10 | 115 | <10 | 75
TR-07 | I359428 | 0.011 | <0.2 | 2.66 | 18 | <10 | 320 | <0.5 | <2 | 0.85 | 1.4 | 27 | 89 | 83 | 6.18 | 10 | <1 | 0.29 | 20 | 1.74 | 884 | 1 | 0.01 | 95 | 1660 | <2 | 0.02 | <2 | 6 | 39 | <20 | 0.02 | <10 | <10 | 69 | <10 | 111
TR-07 | I359429 | 0.008 | <0.2 | 1.87 | 4 | <10 | 290 | <0.5 | <2 | 0.58 | 0.9 | 21 | 39 | 78 | 4.37 | <10 | <1 | 0.27 | 30 | 0.97 | 514 | 1 | 0.02 | 77 | 1610 | <2 | 0.02 | <2 | 3 | 28 | <20 | 0.02 | <10 | <10 | 33 | <10 | 78
TR-07 | I359430 | 0.006 | <0.2 | 1.09 | 12 | <10 | 280 | <0.5 | <2 | 0.41 | 0.7 | 15 | 24 | 56 | 3.24 | <10 | 1 | 0.25 | 20 | 0.56 | 683 | 1 | 0.01 | 49 | 1080 | <2 | 0.01 | <2 | 2 | 21 | <20 | 0.01 | <10 | <10 | 27 | <10 | 47
TR-07 | I359431 | <0.005 | <0.2 | 1.48 | 12 | <10 | 580 | <0.5 | <2 | 1.87 | 0.9 | 20 | 81 | 48 | 4.18 | <10 | <1 | 0.18 | 10 | 3.08 | 647 | 1 | 0.02 | 149 | 1360 | <2 | 0.04 | <2 | 4 | 50 | <20 | 0.03 | <10 | <10 | 70 | <10 | 77
TR-12 | I359446 | 0.008 | <0.2 | 0.23 | 17 | <10 | 220 | <0.5 | <2 | 0.09 | 0.9 | 5 | 6 | 56 | 1.05 | <10 | <1 | 0.1 | 10 | 0.05 | 210 | 3 | 0.01 | 24 | 90 | 4 | 0.04 | <2 | 1 | 8 | <20 | <0.01 | <10 | <10 | 6 | <10 | 78
TR-13 | I359445 | 0.007 | <0.2 | 0.34 | 154 | <10 | 480 | <0.5 | <2 | 11.2 | <0.5 | 18 | 12 | 11 | 4.77 | <10 | <1 | 0.21 | 10 | 4.28 | 1580 | 4 | 0.02 | 27 | 1130 | <2 | 0.03 | <2 | 3 | 313 | <20 | <0.01 | <10 | <10 | 59 | <10 | 57
TR-13 | K975364 | 0.011 | <0.2 | 0.64 | 190 | <10 | 300 | <0.5 | <2 | 5.38 | <0.5 | 18 | 52 | 9 | 5.34 | <10 | <1 | 0.17 | 20 | 0.95 | 1355 | <1 | 0.01 | 52 | 3600 | 2 | 0.04 | 4 | 3 | 141 | <20 | <0.01 | <10 | <10 | 14 | <10 | 70
TR-15 | I359447 | 0.005 | <0.2 | 0.92 | 272 | <10 | 730 | 0.5 | 6 | 1.73 | 0.9 | 70 | 17 | 10 | 11.65 | <10 | <1 | 0.48 | 30 | 0.34 | 2640 | 1 | 0.01 | 164 | 3770 | 5 | 0.02 | <2 | 5 | 48 | <20 | 0.01 | <10 | <10 | 21 | <10 | 434
TR-15 | I359448 | <0.005 | 0.3 | 0.44 | 79 | <10 | 510 | <0.5 | 4 | 8.4 | <0.5 | 31 | 11 | 39 | 10.4 | <10 | <1 | 0.27 | 20 | 1.47 | 2760 | 2 | 0.01 | 47 | 2070 | 37 | 0.02 | 7 | 3 | 119 | <20 | 0.01 | <10 | <10 | 12 | <10 | 187
TR-16 | K270956 | <0.005 | 0.2 | 0.48 | 29 | <10 | 350 | <0.5 | <2 | 0.2 | 1.2 | 11 | 7 | 27 | 3.14 | <10 | <1 | 0.25 | 10 | 0.05 | 2800 | 10 | 0.01 | 37 | 440 | 13 | 0.01 | 2 | 3 | 20 | <20 | <0.01 | <10 | <10 | 41 | <10 | 67
TR-16 | K270957 | <0.005 | <0.2 | 0.51 | 24 | <10 | 300 | <0.5 | <2 | 0.15 | <0.5 | 14 | 6 | 62 | 3.64 | <10 | <1 | 0.29 | 30 | 0.06 | 994 | <1 | 0.02 | 27 | 370 | 12 | <0.01 | 2 | 2 | 13 | <20 | <0.01 | <10 | <10 | 4 | <10 | 91
TR-17 | K270953 | 0.016 | <0.2 | 0.3 | 558 | <10 | 280 | <0.5 | <2 | 10.8 | <0.5 | 25 | 47 | 12 | 7.98 | <10 | <1 | 0.19 | 10 | 3.81 | 1485 | <1 | 0.01 | 172 | 690 | 3 | 0.05 | 5 | 9 | 483 | <20 | <0.01 | <10 | <10 | 11 | <10 | 263
TR-17 | K270954 | 0.008 | <0.2 | 0.05 | 110 | <10 | 40 | <0.5 | <2 | 0.28 | <0.5 | 4 | 14 | 4 | 0.67 | <10 | <1 | 0.02 | <10 | 0.07 | 110 | <1 | 0.01 | 16 | 50 | <2 | <0.01 | <2 | <1 | 14 | <20 | <0.01 | <10 | <10 | 2 | <10 | 31
TR-17 | K270955 | 0.021 | 0.3 | 0.44 | 374 | <10 | 390 | <0.5 | <2 | 5.63 | <0.5 | 22 | 5 | 4 | 7.49 | <10 | <1 | 0.26 | 20 | 1.71 | 1060 | <1 | 0.02 | 40 | 1920 | 2 | 0.01 | <2 | 4 | 296 | <20 | 0.01 | <10 | <10 | 13 | <10 | 100
TR-19 | K270967 | 0.005 | <0.2 | 0.07 | 112 | <10 | 30 | <0.5 | <2 | 1.69 | <0.5 | 2 | 15 | 2 | 0.75 | <10 | <1 | 0.03 | <10 | 0.07 | 148 | <1 | 0.01 | 7 | 140 | <2 | <0.01 | <2 | 1 | 49 | <20 | <0.01 | <10 | <10 | 2 | <10 | 12
TR-19 | K270968 | 0.009 | <0.2 | 0.96 | 360 | <10 | 300 | <0.5 | <2 | 6.86 | <0.5 | 70 | 41 | 13 | 8.45 | <10 | <1 | 0.24 | 20 | 0.29 | 1910 | 1 | 0.02 | 349 | 3120 | <2 | 0.01 | 8 | 9 | 115 | <20 | 0.01 | <10 | <10 | 26 | <10 | 1085
TR-21 | K975363 | <0.005 | <0.2 | 0.28 | 96 | <10 | 340 | <0.5 | <2 | 10.6 | <0.5 | 31 | 18 | 7 | 5.87 | <10 | 1 | 0.19 | 10 | 3.82 | 1340 | <1 | 0.01 | 85 | 790 | <2 | 0.01 | 4 | 7 | 354 | <20 | <0.01 | <10 | <10 | 15 | <10 | 68
TR-21 | K975355 | 0.005 | <0.2 | 0.28 | 79 | <10 | 250 | <0.5 | <2 | 6.07 | <0.5 | 26 | 18 | 121 | 3.87 | <10 | <1 | 0.1 | 10 | 1.01 | 826 | <1 | 0.01 | 102 | 530 | <2 | 0.18 | 6 | 3 | 138 | <20 | <0.01 | <10 | <10 | 6 | <10 | 91
TR-22 | K270969 | 2.57 | >100 | 0.02 | 2650 | <10 | 70 | <0.5 | <2 | 0.04 | 104 | 2 | 12 | >10000 | 0.8 | <10 | 2 | <0.01 | <10 | 0.01 | 41 | 1 | 0.01 | 3 | 100 | <2 | 1.68 | >10000 | 1 | 6 | <20 | <0.01 | <10 | <10 | 2 | <10 | 5510 | 392 | 3.51
TR-22 | K270970 | 0.006 | 1.3 | 2.38 | 146 | <10 | 250 | <0.5 | <2 | 5.02 | 1 | 39 | 132 | 106 | 12.8 | 10 | 1 | 0.18 | 10 | 1.02 | 1445 | 1 | 0.02 | 150 | 2330 | 4 | 0.02 | 51 | 10 | 90 | <20 | <0.01 | <10 | <10 | 54 | <10 | 214
TR-22 | K270971 | 0.013 | 1.8 | 0.4 | 47 | <10 | 220 | <0.5 | <2 | 0.81 | 1.4 | 9 | 11 | 196 | 2.09 | <10 | <1 | 0.16 | 10 | 0.05 | 484 | 9 | 0.01 | 37 | 3820 | 12 | 0.03 | 76 | 1 | 94 | <20 | <0.01 | <10 | <10 | 37 | <10 | 180
TR-22 | K270972 | 0.105 | 0.7 | 0.56 | 89 | <10 | 320 | <0.5 | <2 | 1.9 | 1.6 | 8 | 13 | 179 | 2.14 | <10 | <1 | 0.24 | 20 | 0.06 | 153 | 16 | 0.01 | 57 | 9180 | 15 | 0.03 | 76 | 2 | 174 | <20 | <0.01 | <10 | <10 | 144 | <10 | 87
TR-22 | K975351 | 0.007 | 0.8 | 0.08 | 9 | <10 | 80 | <0.5 | <2 | 0.07 | <0.5 | 2 | 14 | 41 | 0.41 | <10 | <1 | 0.03 | <10 | 0.01 | 53 | 1 | <0.01 | 3 | 310 | 4 | 0.01 | 21 | <1 | 14 | <20 | <0.01 | <10 | <10 | 23 | <10 | 18
TR-22 | K975352 | <0.005 | <0.2 | 0.02 | 11 | <10 | 10 | <0.5 | <2 | 0.03 | <0.5 | 2 | 13 | 8 | 0.44 | <10 | <1 | <0.01 | <10 | 0.01 | 54 | <1 | <0.01 | 3 | 50 | <2 | 0.01 | 4 | <1 | 2 | <20 | <0.01 | <10 | <10 | 2 | <10 | 3
TR-22 | K975353 | <0.005 | <0.2 | 0.04 | 3 | <10 | 20 | <0.5 | <2 | 7.4 | <0.5 | 2 | 8 | 8 | 0.49 | <10 | <1 | 0.01 | <10 | 0.07 | 135 | <1 | 0.01 | 3 | 40 | <2 | 0.01 | 4 | 3 | 312 | <20 | <0.01 | <10 | <10 | 2 | <10 | 6
TR-22 | K975354 | <0.005 | <0.2 | 0.02 | 7 | <10 | 20 | <0.5 | <2 | 0.04 | <0.5 | 1 | 13 | 9 | 0.61 | <10 | <1 | 0.01 | <10 | <0.01 | 70 | 1 | <0.01 | 5 | 70 | <2 | 0.01 | 3 | <1 | 3 | <20 | <0.01 | <10 | <10 | 1 | <10 | 7
TR-23 | K270988 | <0.005 | <0.2 | 1.54 | <2 | <10 | 600 | <0.5 | <2 | 15.4 | <0.5 | 29 | 109 | 26 | 5.27 | <10 | <1 | 0.18 | 20 | 1.65 | 1455 | <1 | 0.02 | 152 | 1380 | <2 | 0.03 | <2 | 7 | 507 | <20 | 0.01 | <10 | <10 | 21 | <10 | 50
TR-23 | K270989 | <0.005 | <0.2 | 2.5 | 4 | <10 | 330 | <0.5 | <2 | 9.7 | <0.5 | 21 | 77 | 24 | 6.37 | 10 | 1 | 0.28 | 20 | 1.07 | 1010 | <1 | 0.03 | 84 | 2980 | 3 | 0.02 | <2 | 6 | 328 | <20 | 0.01 | <10 | <10 | 26 | <10 | 83
TR-23 | K270990 | <0.005 | <0.2 | 0.46 | 46 | <10 | 120 | <0.5 | <2 | 1.27 | <0.5 | 7 | 16 | 47 | 1.38 | <10 | <1 | 0.2 | 10 | 0.06 | 98 | 28 | 0.01 | 83 | 5920 | 17 | 0.01 | 13 | 1 | 41 | <20 | <0.01 | <10 | <10 | 166 | <10 | 59
TR-23 | K270991 | <0.005 | 1 | 0.39 | 45 | <10 | 150 | <0.5 | <2 | 0.36 | 1.8 | 6 | 17 | 64 | 1.64 | <10 | 1 | 0.19 | 10 | 0.04 | 97 | 54 | 0.01 | 65 | 1670 | 23 | 0.04 | 26 | 1 | 26 | <20 | <0.01 | <10 | <10 | 322 | <10 | 261
TR-26 | K975365 | <0.005 | 0.2 | 1.01 | 2 | <10 | 350 | <0.5 | <2 | 13.1 | <0.5 | 26 | 93 | 15 | 3.94 | <10 | <1 | 0.1 | 10 | 2.12 | 726 | <1 | 0.02 | 120 | 1550 | <2 | 0.02 | <2 | 4 | 458 | <20 | <0.01 | <10 | <10 | 24 | <10 | 41
TR-26 | K975366 | <0.005 | <0.2 | 0.53 | 9 | <10 | 490 | <0.5 | <2 | 16.3 | <0.5 | 18 | 30 | 17 | 4.58 | <10 | <1 | 0.13 | 10 | 1.12 | 1255 | <1 | 0.02 | 71 | 1800 | 3 | 0.02 | <2 | 6 | 436 | <20 | <0.01 | <10 | <10 | 18 | <10 | 42
TR-26 | K975367 | <0.005 | <0.2 | 2.88 | 6 | <10 | 500 | <0.5 | <2 | 11.2 | <0.5 | 23 | 140 | 72 | 7.06 | 10 | <1 | 0.18 | 10 | 1.07 | 315 | <1 | 0.02 | 127 | 1560 | 2 | 0.14 | <2 | 8 | 307 | <20 | 0.01 | <10 | <10 | 28 | <10 | 60
TR-27 | K975368 | <0.005 | <0.2 | 2.9 | <2 | <10 | 250 | <0.5 | <2 | 9.8 | <0.5 | 33 | 250 | 33 | 6.15 | 10 | <1 | 0.07 | 10 | 3.39 | 1080 | <1 | 0.02 | 168 | 1930 | 3 | 0.01 | <2 | 8 | 307 | <20 | 0.01 | <10 | <10 | 82 | <10 | 80
TR-27 | K975369 | <0.005 | <0.2 | 3.86 | <2 | <10 | 80 | <0.5 | <2 | 13 | <0.5 | 28 | 322 | 23 | 6.84 | 20 | <1 | 0.01 | 10 | 2.8 | 871 | <1 | <0.01 | 176 | 860 | 10 | <0.01 | <2 | 13 | 614 | <20 | 0.02 | <10 | <10 | 99 | <10 | 80
TR-27 | K975370 | <0.005 | <0.2 | 3 | 2 | <10 | 170 | 0.6 | <2 | 16.3 | <0.5 | 27 | 273 | 23 | 4.63 | 20 | 1 | 0.02 | 20 | 3.55 | 1380 | <1 | <0.01 | 130 | 1610 | 4 | <0.01 | <2 | 12 | 760 | <20 | 0.01 | <10 | <10 | 102 | <10 | 74
TR-27 | K975371 | <0.005 | <0.2 | 3.72 | 2 | <10 | 200 | <0.5 | <2 | 9.7 | <0.5 | 36 | 345 | 32 | 7.04 | 20 | 1 | 0.08 | 20 | 4.17 | 727 | <1 | <0.01 | 224 | 2970 | <2 | 0.11 | <2 | 12 | 320 | <20 | 0.02 | <10 | <10 | 142 | <10 | 66
TR-27 | K975372 | <0.005 | <0.2 | 1.76 | <2 | <10 | 320 | <0.5 | <2 | 14.9 | <0.5 | 46 | 151 | 77 | 4.68 | 10 | <1 | 0.09 | 10 | 4.13 | 962 | <1 | <0.01 | 189 | 1410 | 4 | <0.01 | <2 | 5 | 545 | <20 | 0.01 | <10 | <10 | 48 | <10 | 58
TR-27 | K975373 | <0.005 | <0.2 | 1.14 | 2 | <10 | 350 | <0.5 | <2 | 9.8 | <0.5 | 17 | 183 | 41 | 3.39 | 10 | <1 | 0.15 | 20 | 0.93 | 579 | <1 | <0.01 | 100 | 1150 | <2 | <0.01 | <2 | 5 | 351 | <20 | 0.01 | <10 | <10 | 16 | <10 | 31
TR-28 | K975374 | <0.005 | 0.2 | 0.1 | <2 | <10 | 40 | <0.5 | <2 | 0.88 | <0.5 | 2 | 20 | 16 | 0.49 | <10 | <1 | 0.01 | <10 | 0.14 | 78 | <1 | 0.01 | 20 | 70 | 3 | 0.01 | <2 | 1 | 46 | <20 | <0.01 | <10 | <10 | 2 | <10 | 9
TR-28 | K975375 | <0.005 | <0.2 | 0.21 | <2 | <10 | 200 | <0.5 | <2 | 4.11 | <0.5 | 11 | 23 | 13 | 1.95 | <10 | <1 | 0.05 | <10 | 0.13 | 363 | <1 | 0.01 | 42 | 570 | <2 | 0.01 | <2 | 2 | 73 | <20 | <0.01 | <10 | <10 | 6 | <10 | 16