## String_Geochem_2011_rock
Sample# | F2 | Date | EASTING | NORTHING | F6 | UTM | Elevation | SAMPLE | Au__ppm_ | Ag__ppm_ | Al____ | As__ppm_ | B__ppm_ | Ba__ppm_ | Be__ppm_ | Bi__ppm_ | Ca_% | Cd__ppm_ | Co__ppm_ | Cr__ppm_ | Cu___ppm_ | Fe_% | Ga__ppm_ | Hg__ppm_ | K_% | La__ppm_ | Mg_% | Mn__ppm_ | Mo__ppm_ | Na_% | Ni__ppm_ | P__ppm_ | Pb__ppm_ | S_% | Sb__ppm_ | Sc__ppm_ | Sr__ppm_ | Th__ppm_ | Ti_% | Tl__ppm_ | U__ppm_ | V__ppm_ | W__ppm_ | Zn__ppm_
I359428 |  | 08-JUL-11 10:47:49AM | 425614 | 6827163 |  | 9 V 425614 6827163 | 1267 m | I359428 | 0.011 | 0.1 | 2.66 | 18 | 5 | 320 | 0.25 | 1 | 0.85 | 1.4 | 27 | 89 | 83 | 6.18 | 10 | 0.5 | 0.29 | 20 | 1.74 | 884 | 1 | 0.01 | 95 | 1660 | 1 | 0.02 | 1 | 6 | 39 | 10 | 0.02 | 5 | 5 | 69 | 5 | 111
I359429 |  | 08-JUL-11 10:51:20AM | 425618 | 6827158 |  | 9 V 425618 6827158 | 1265 m | I359429 | 0.008 | 0.1 | 1.87 | 4 | 5 | 290 | 0.25 | 1 | 0.58 | 0.9 | 21 | 39 | 78 | 4.37 | 5 | 0.5 | 0.27 | 30 | 0.97 | 514 | 1 | 0.02 | 77 | 1610 | 1 | 0.02 | 1 | 3 | 28 | 10 | 0.02 | 5 | 5 | 33 | 5 | 78
I359430 |  | 08-JUL-11 10:59:12AM | 425621 | 6827157 |  | 9 V 425621 6827157 | 1262 m | I359430 | 0.006 | 0.1 | 1.09 | 12 | 5 | 280 | 0.25 | 1 | 0.41 | 0.7 | 15 | 24 | 56 | 3.24 | 5 | 1 | 0.25 | 20 | 0.56 | 683 | 1 | 0.01 | 49 | 1080 | 1 | 0.01 | 1 | 2 | 21 | 10 | 0.01 | 5 | 5 | 27 | 5 | 47
I359431 |  | 08-JUL-11 10:58:21AM | 425623 | 6827156 |  | 9 V 425623 6827156 | 1262 m | I359431 | 0.0025 | 0.1 | 1.48 | 12 | 5 | 580 | 0.25 | 1 | 1.87 | 0.9 | 20 | 81 | 48 | 4.18 | 5 | 0.5 | 0.18 | 10 | 3.08 | 647 | 1 | 0.02 | 149 | 1360 | 1 | 0.04 | 1 | 4 | 50 | 10 | 0.03 | 5 | 5 | 70 | 5 | 77
I359445 |  |  | 425066 | 6827733 |  |  |  | I359445 | 0.007 | 0.1 | 0.34 | 154 | 5 | 480 | 0.25 | 1 | 11.2 | 0.25 | 18 | 12 | 11 | 4.77 | 5 | 0.5 | 0.21 | 10 | 4.28 | 1580 | 4 | 0.02 | 27 | 1130 | 1 | 0.03 | 1 | 3 | 313 | 10 | 0.005 | 5 | 5 | 59 | 5 | 57
I359446 |  | 18-JUL-11 11:38:01AM | 425395 | 6827719 |  | 9 V 425395 6827719 | 1261 m | I359446 | 0.008 | 0.1 | 0.23 | 17 | 5 | 220 | 0.25 | 1 | 0.09 | 0.9 | 5 | 6 | 56 | 1.05 | 5 | 0.5 | 0.1 | 10 | 0.05 | 210 | 3 | 0.01 | 24 | 90 | 4 | 0.04 | 1 | 1 | 8 | 10 | 0.005 | 5 | 5 | 6 | 5 | 78
I359447 |  | 20-JUL-11 12:07:29PM | 425700 | 6827535 |  | 9 V 425700 6827535 | 1256 m | I359447 | 0.005 | 0.1 | 0.92 | 272 | 5 | 730 | 0.5 | 6 | 1.73 | 0.9 | 70 | 17 | 10 | 11.65 | 5 | 0.5 | 0.48 | 30 | 0.34 | 2640 | 1 | 0.01 | 164 | 3770 | 5 | 0.02 | 1 | 5 | 48 | 10 | 0.01 | 5 | 5 | 21 | 5 | 434
I359448 |  | 20-JUL-11 12:11:07PM | 425699 | 6827536 |  | 9 V 425699 6827536 | 1262 m | I359448 | 0.0025 | 0.3 | 0.44 | 79 | 5 | 510 | 0.25 | 4 | 8.4 | 0.25 | 31 | 11 | 39 | 10.4 | 5 | 0.5 | 0.27 | 20 | 1.47 | 2760 | 2 | 0.01 | 47 | 2070 | 37 | 0.02 | 7 | 3 | 119 | 10 | 0.01 | 5 | 5 | 12 | 5 | 187
K270953 |  | 24-JUL-11 9:40:10AM | 425811 | 6827406 |  | 9 V 425811 6827406 | 1257 m | K270953 | 0.016 | 0.1 | 0.3 | 558 | 5 | 280 | 0.25 | 1 | 10.8 | 0.25 | 25 | 47 | 12 | 7.98 | 5 | 0.5 | 0.19 | 10 | 3.81 | 1485 | 0.5 | 0.01 | 172 | 690 | 3 | 0.05 | 5 | 9 | 483 | 10 | 0.005 | 5 | 5 | 11 | 5 | 263
K270954 |  | 24-JUL-11 9:18:36AM | 425792 | 6827404 |  | 9 V 425792 6827404 | 1257 m | K270954 | 0.008 | 0.1 | 0.05 | 110 | 5 | 40 | 0.25 | 1 | 0.28 | 0.25 | 4 | 14 | 4 | 0.67 | 5 | 0.5 | 0.02 | 5 | 0.07 | 110 | 0.5 | 0.01 | 16 | 50 | 1 | 0.005 | 1 | 0.5 | 14 | 10 | 0.005 | 5 | 5 | 2 | 5 | 31
K270955 |  | 24-JUL-11 9:07:07AM | 425801 | 6827418 |  | 9 V 425801 6827418 | 1261 m | K270955 | 0.021 | 0.3 | 0.44 | 374 | 5 | 390 | 0.25 | 1 | 5.63 | 0.25 | 22 | 5 | 4 | 7.49 | 5 | 0.5 | 0.26 | 20 | 1.71 | 1060 | 0.5 | 0.02 | 40 | 1920 | 2 | 0.01 | 1 | 4 | 296 | 10 | 0.01 | 5 | 5 | 13 | 5 | 100
K270956 |  |  | 425735 | 6827394 |  |  |  | K270956 | 0.0025 | 0.2 | 0.48 | 29 | 5 | 350 | 0.25 | 1 | 0.2 | 1.2 | 11 | 7 | 27 | 3.14 | 5 | 0.5 | 0.25 | 10 | 0.05 | 2800 | 10 | 0.01 | 37 | 440 | 13 | 0.01 | 2 | 3 | 20 | 10 | 0.005 | 5 | 5 | 41 | 5 | 67
K270957 |  |  | 425742 | 6827407 |  |  |  | K270957 | 0.0025 | 0.1 | 0.51 | 24 | 5 | 300 | 0.25 | 1 | 0.15 | 0.25 | 14 | 6 | 62 | 3.64 | 5 | 0.5 | 0.29 | 30 | 0.06 | 994 | 0.5 | 0.02 | 27 | 370 | 12 | 0.005 | 2 | 2 | 13 | 10 | 0.005 | 5 | 5 | 4 | 5 | 91
K270966 |  | 24-JUL-11 2:46:51PM | 425873 | 6827344 |  | 9 V 425873 6827344 | 1253 m | K270966 | 0.009 | 0.1 | 0.5 | 155 | 5 | 230 | 0.25 | 1 | 8.4 | 0.25 | 20 | 34 | 7 | 6.04 | 5 | 0.5 | 0.15 | 10 | 2.29 | 1205 | 0.5 | 0.02 | 92 | 490 | 1 | 0.03 | 1 | 5 | 202 | 10 | 0.01 | 5 | 5 | 15 | 5 | 126
K270967 |  | 24-JUL-11 11:03:04AM | 425888 | 6827341 |  | 9 V 425888 6827341 | 1246 m | K270967 | 0.005 | 0.1 | 0.07 | 112 | 5 | 30 | 0.25 | 1 | 1.69 | 0.25 | 2 | 15 | 2 | 0.75 | 5 | 0.5 | 0.03 | 5 | 0.07 | 148 | 0.5 | 0.01 | 7 | 140 | 1 | 0.005 | 1 | 1 | 49 | 10 | 0.005 | 5 | 5 | 2 | 5 | 12
K270968 |  | 24-JUL-11 10:56:47AM | 425864 | 6827314 |  | 9 V 425864 6827314 | 1245 m | K270968 | 0.009 | 0.1 | 0.96 | 360 | 5 | 300 | 0.25 | 1 | 6.86 | 0.25 | 70 | 41 | 13 | 8.45 | 5 | 0.5 | 0.24 | 20 | 0.29 | 1910 | 1 | 0.02 | 349 | 3120 | 1 | 0.01 | 8 | 9 | 115 | 10 | 0.01 | 5 | 5 | 26 | 5 | 1085
K270969 |  | 23-JUL-11 11:34:05AM | 424451 | 6828206 |  | 9 V 424451 6828206 | 1297 m | K270969 | 2.57 | 392 | 0.02 | 2650 | 5 | 70 | 0.25 | 1 | 0.04 | 104 | 2 | 12 | 35100 | 0.8 | 5 | 2 | 0.005 | 5 | 0.01 | 41 | 1 | 0.01 | 3 | 100 | 1 | 1.68 | 10001 | 1 | 6 | 10 | 0.005 | 5 | 5 | 2 | 5 | 5510
K270970 |  | 23-JUL-11 10:40:43AM | 424350 | 6828140 |  | 9 V 424350 6828140 | 1311 m | K270970 | 0.006 | 1.3 | 2.38 | 146 | 5 | 250 | 0.25 | 1 | 5.02 | 1 | 39 | 132 | 106 | 12.8 | 10 | 1 | 0.18 | 10 | 1.02 | 1445 | 1 | 0.02 | 150 | 2330 | 4 | 0.02 | 51 | 10 | 90 | 10 | 0.005 | 5 | 5 | 54 | 5 | 214
K270971 |  | 23-JUL-11 10:50:36AM | 424367 | 6828147 |  | 9 V 424367 6828147 | 1308 m | K270971 | 0.013 | 1.8 | 0.4 | 47 | 5 | 220 | 0.25 | 1 | 0.81 | 1.4 | 9 | 11 | 196 | 2.09 | 5 | 0.5 | 0.16 | 10 | 0.05 | 484 | 9 | 0.01 | 37 | 3820 | 12 | 0.03 | 76 | 1 | 94 | 10 | 0.005 | 5 | 5 | 37 | 5 | 180
K270972 |  | 23-JUL-11 11:24:21AM | 424448 | 6828205 |  | 9 V 424448 6828205 | 1301 m | K270972 | 0.105 | 0.7 | 0.56 | 89 | 5 | 320 | 0.25 | 1 | 1.9 | 1.6 | 8 | 13 | 179 | 2.14 | 5 | 0.5 | 0.24 | 20 | 0.06 | 153 | 16 | 0.01 | 57 | 9180 | 15 | 0.03 | 76 | 2 | 174 | 10 | 0.005 | 5 | 5 | 144 | 5 | 87
K270988 |  |  | 424151 | 6828144 |  |  |  | K270988 | 0.0025 | 0.1 | 1.54 | 1 | 5 | 600 | 0.25 | 1 | 15.4 | 0.25 | 29 | 109 | 26 | 5.27 | 5 | 0.5 | 0.18 | 20 | 1.65 | 1455 | 0.5 | 0.02 | 152 | 1380 | 1 | 0.03 | 1 | 7 | 507 | 10 | 0.01 | 5 | 5 | 21 | 5 | 50
K270989 |  |  | 424208 | 6828201 |  |  |  | K270989 | 0.0025 | 0.1 | 2.5 | 4 | 5 | 330 | 0.25 | 1 | 9.7 | 0.25 | 21 | 77 | 24 | 6.37 | 10 | 1 | 0.28 | 20 | 1.07 | 1010 | 0.5 | 0.03 | 84 | 2980 | 3 | 0.02 | 1 | 6 | 328 | 10 | 0.01 | 5 | 5 | 26 | 5 | 83
K270990 |  |  | 424245 | 6828225 |  |  |  | K270990 | 0.0025 | 0.1 | 0.46 | 46 | 5 | 120 | 0.25 | 1 | 1.27 | 0.25 | 7 | 16 | 47 | 1.38 | 5 | 0.5 | 0.2 | 10 | 0.06 | 98 | 28 | 0.01 | 83 | 5920 | 17 | 0.01 | 13 | 1 | 41 | 10 | 0.005 | 5 | 5 | 166 | 5 | 59
K270991 |  |  | 424266 | 6828240 |  |  |  | K270991 | 0.0025 | 1 | 0.39 | 45 | 5 | 150 | 0.25 | 1 | 0.36 | 1.8 | 6 | 17 | 64 | 1.64 | 5 | 1 | 0.19 | 10 | 0.04 | 97 | 54 | 0.01 | 65 | 1670 | 23 | 0.04 | 26 | 1 | 26 | 10 | 0.005 | 5 | 5 | 322 | 5 | 261
K975351 |  | 26-JUL-11 1:02:37PM | 424283 | 6828052 |  | 9 V 424283 6828052 | 1296 m | K975351 | 0.007 | 0.8 | 0.08 | 9 | 5 | 80 | 0.25 | 1 | 0.07 | 0.25 | 2 | 14 | 41 | 0.41 | 5 | 0.5 | 0.03 | 5 | 0.01 | 53 | 1 | 0.005 | 3 | 310 | 4 | 0.01 | 21 | 0.5 | 14 | 10 | 0.005 | 5 | 5 | 23 | 5 | 18
K975352 |  | 26-JUL-11 1:29:54PM | 424306 | 6828076 |  | 9 V 424306 6828076 | 1310 m | K975352 | 0.0025 | 0.1 | 0.02 | 11 | 5 | 10 | 0.25 | 1 | 0.03 | 0.25 | 2 | 13 | 8 | 0.44 | 5 | 0.5 | 0.005 | 5 | 0.01 | 54 | 0.5 | 0.005 | 3 | 50 | 1 | 0.01 | 4 | 0.5 | 2 | 10 | 0.005 | 5 | 5 | 2 | 5 | 3
K975353 |  | 26-JUL-11 1:40:49PM | 424318 | 6828112 |  | 9 V 424318 6828112 | 1305 m | K975353 | 0.0025 | 0.1 | 0.04 | 3 | 5 | 20 | 0.25 | 1 | 7.4 | 0.25 | 2 | 8 | 8 | 0.49 | 5 | 0.5 | 0.01 | 5 | 0.07 | 135 | 0.5 | 0.01 | 3 | 40 | 1 | 0.01 | 4 | 3 | 312 | 10 | 0.005 | 5 | 5 | 2 | 5 | 6
K975354 |  | 26-JUL-11 1:54:18PM | 424458 | 6828213 |  | 9 V 424458 6828213 | 1289 m | K975354 | 0.0025 | 0.1 | 0.02 | 7 | 5 | 20 | 0.25 | 1 | 0.04 | 0.25 | 1 | 13 | 9 | 0.61 | 5 | 0.5 | 0.01 | 5 | 0.005 | 70 | 1 | 0.005 | 5 | 70 | 1 | 0.01 | 3 | 0.5 | 3 | 10 | 0.005 | 5 | 5 | 1 | 5 | 7
K975355 |  | 26-JUL-11 3:32:50PM | 425104 | 6827751 |  | 9 V 425104 6827751 | 1264 m | K975355 | 0.005 | 0.1 | 0.28 | 79 | 5 | 250 | 0.25 | 1 | 6.07 | 0.25 | 26 | 18 | 121 | 3.87 | 5 | 0.5 | 0.1 | 10 | 1.01 | 826 | 0.5 | 0.01 | 102 | 530 | 1 | 0.18 | 6 | 3 | 138 | 10 | 0.005 | 5 | 5 | 6 | 5 | 91
K975356 |  | 27-JUL-11 9:02:48AM | 425715 | 6827428 |  | 9 V 425715 6827428 | 1260 m | K975356 | 0.0025 | 0.1 | 1.7 | 12 | 5 | 150 | 0.25 | 1 | 2.97 | 0.25 | 17 | 19 | 30 | 3.28 | 5 | 0.5 | 0.22 | 30 | 0.79 | 574 | 0.5 | 0.02 | 39 | 540 | 8 | 0.01 | 3 | 2 | 121 | 10 | 0.005 | 5 | 5 | 12 | 5 | 74
K975357 |  | 27-JUL-11 9:13:53AM | 425669 | 6827469 |  | 9 V 425669 6827469 | 1267 m | K975357 | 0.0025 | 2.9 | 0.1 | 9 | 5 | 40 | 0.25 | 1 | 0.07 | 0.6 | 1 | 13 | 45 | 0.55 | 5 | 0.5 | 0.03 | 5 | 0.01 | 64 | 3 | 0.005 | 5 | 200 | 14 | 0.005 | 20 | 0.5 | 9 | 10 | 0.005 | 5 | 5 | 7 | 5 | 38
K975358 |  | 27-JUL-11 9:27:13AM | 425581 | 6827526 |  | 9 V 425581 6827526 | 1271 m | K975358 | 0.005 | 1 | 0.38 | 100 | 5 | 210 | 0.5 | 1 | 0.04 | 0.7 | 5 | 11 | 84 | 2.07 | 5 | 0.5 | 0.22 | 20 | 0.04 | 114 | 32 | 0.005 | 69 | 600 | 14 | 0.02 | 10 | 1 | 17 | 10 | 0.005 | 5 | 5 | 88 | 5 | 50
K975359 |  | 27-JUL-11 9:33:44AM | 425563 | 6827544 |  | 9 V 425563 6827544 | 1266 m | K975359 | 0.0025 | 0.1 | 0.1 | 2 | 5 | 90 | 0.25 | 1 | 0.93 | 0.5 | 1 | 13 | 6 | 1.11 | 5 | 0.5 | 0.02 | 5 | 0.24 | 450 | 1 | 0.005 | 7 | 1450 | 1 | 0.005 | 3 | 2 | 77 | 10 | 0.005 | 5 | 5 | 6 | 5 | 16
K975360 |  | 27-JUL-11 9:55:38AM | 425432 | 6827614 |  | 9 V 425432 6827614 | 1263 m | K975360 | 0.0025 | 0.1 | 3.96 | 5 | 5 | 230 | 0.25 | 1 | 2.8 | 0.25 | 39 | 20 | 90 | 8.33 | 10 | 1 | 0.18 | 20 | 3.57 | 916 | 1 | 0.01 | 50 | 2130 | 1 | 0.005 | 2 | 10 | 154 | 10 | 0.005 | 5 | 5 | 110 | 5 | 251
K975361 |  | 27-JUL-11 10:01:31AM | 425424 | 6827612 |  | 9 V 425424 6827612 | 1266 m | K975361 | 0.0025 | 0.1 | 0.16 | 1 | 5 | 50 | 0.25 | 1 | 1.08 | 0.25 | 3 | 11 | 11 | 0.97 | 5 | 0.5 | 0.03 | 5 | 0.21 | 201 | 0.5 | 0.01 | 6 | 2180 | 1 | 0.005 | 2 | 1 | 60 | 10 | 0.005 | 5 | 5 | 6 | 5 | 11
K975362 |  |  | 425396 | 6827613 |  |  |  | K975362 | 0.0025 | 0.1 | 3.93 | 2 | 5 | 150 | 0.25 | 1 | 2.27 | 0.25 | 34 | 7 | 139 | 8.44 | 10 | 0.5 | 0.12 | 30 | 3.01 | 549 | 0.5 | 0.01 | 49 | 1970 | 1 | 0.005 | 1 | 9 | 87 | 10 | 0.01 | 5 | 5 | 115 | 5 | 75
K975363 |  | 27-JUL-11 10:36:19AM | 425112 | 6827722 |  | 9 V 425112 6827722 | 1260 m | K975363 | 0.0025 | 0.1 | 0.28 | 96 | 5 | 340 | 0.25 | 1 | 10.6 | 0.25 | 31 | 18 | 7 | 5.87 | 5 | 1 | 0.19 | 10 | 3.82 | 1340 | 0.5 | 0.01 | 85 | 790 | 1 | 0.01 | 4 | 7 | 354 | 10 | 0.005 | 5 | 5 | 15 | 5 | 68
K975364 |  | 27-JUL-11 10:52:51AM | 425041 | 6827771 |  | 9 V 425041 6827771 | 1256 m | K975364 | 0.011 | 0.1 | 0.64 | 190 | 5 | 300 | 0.25 | 1 | 5.38 | 0.25 | 18 | 52 | 9 | 5.34 | 5 | 0.5 | 0.17 | 20 | 0.95 | 1355 | 0.5 | 0.01 | 52 | 3600 | 2 | 0.04 | 4 | 3 | 141 | 10 | 0.005 | 5 | 5 | 14 | 5 | 70
K975365 |  | 29-JUL-11 11:45:30AM | 424075 | 6828143 |  | 9 V 424075 6828143 | 1327 m | K975365 | 0.0025 | 0.2 | 1.01 | 2 | 5 | 350 | 0.25 | 1 | 13.1 | 0.25 | 26 | 93 | 15 | 3.94 | 5 | 0.5 | 0.1 | 10 | 2.12 | 726 | 0.5 | 0.02 | 120 | 1550 | 1 | 0.02 | 1 | 4 | 458 | 10 | 0.005 | 5 | 5 | 24 | 5 | 41
K975366 |  | 29-JUL-11 12:51:48PM | 424120 | 6828167 |  | 9 V 424120 6828167 | 1323 m | K975366 | 0.0025 | 0.1 | 0.53 | 9 | 5 | 490 | 0.25 | 1 | 16.3 | 0.25 | 18 | 30 | 17 | 4.58 | 5 | 0.5 | 0.13 | 10 | 1.12 | 1255 | 0.5 | 0.02 | 71 | 1800 | 3 | 0.02 | 1 | 6 | 436 | 10 | 0.005 | 5 | 5 | 18 | 5 | 42
K975367 |  | 29-JUL-11 12:56:22PM | 424132 | 6828163 |  | 9 V 424132 6828163 | 1322 m | K975367 | 0.0025 | 0.1 | 2.88 | 6 | 5 | 500 | 0.25 | 1 | 11.2 | 0.25 | 23 | 140 | 72 | 7.06 | 10 | 0.5 | 0.18 | 10 | 1.07 | 315 | 0.5 | 0.02 | 127 | 1560 | 2 | 0.14 | 1 | 8 | 307 | 10 | 0.01 | 5 | 5 | 28 | 5 | 60
K975368 |  | 01-AUG-11 10:04:05AM | 424136 | 6828124 |  | 9 V 424136 6828124 | 1306 m | K975368 | 0.0025 | 0.1 | 2.9 | 1 | 5 | 250 | 0.25 | 1 | 9.8 | 0.25 | 33 | 250 | 33 | 6.15 | 10 | 0.5 | 0.07 | 10 | 3.39 | 1080 | 0.5 | 0.02 | 168 | 1930 | 3 | 0.01 | 1 | 8 | 307 | 10 | 0.01 | 5 | 5 | 82 | 5 | 80
K975369 |  | 01-AUG-11 10:11:37AM | 424128 | 6828110 |  | 9 V 424128 6828110 | 1318 m | K975369 | 0.0025 | 0.1 | 3.86 | 1 | 5 | 80 | 0.25 | 1 | 13 | 0.25 | 28 | 322 | 23 | 6.84 | 20 | 0.5 | 0.01 | 10 | 2.8 | 871 | 0.5 | 0.005 | 176 | 860 | 10 | 0.005 | 1 | 13 | 614 | 10 | 0.02 | 5 | 5 | 99 | 5 | 80
K975370 |  | 01-AUG-11 10:15:54AM | 424125 | 6828109 |  | 9 V 424125 6828109 | 1321 m | K975370 | 0.0025 | 0.1 | 3 | 2 | 5 | 170 | 0.6 | 1 | 16.3 | 0.25 | 27 | 273 | 23 | 4.63 | 20 | 1 | 0.02 | 20 | 3.55 | 1380 | 0.5 | 0.005 | 130 | 1610 | 4 | 0.005 | 1 | 12 | 760 | 10 | 0.01 | 5 | 5 | 102 | 5 | 74
K975371 |  | 01-AUG-11 10:23:53AM | 424122 | 6828098 |  | 9 V 424122 6828098 | 1320 m | K975371 | 0.0025 | 0.1 | 3.72 | 2 | 5 | 200 | 0.25 | 1 | 9.7 | 0.25 | 36 | 345 | 32 | 7.04 | 20 | 1 | 0.08 | 20 | 4.17 | 727 | 0.5 | 0.005 | 224 | 2970 | 1 | 0.11 | 1 | 12 | 320 | 10 | 0.02 | 5 | 5 | 142 | 5 | 66
K975372 |  | 01-AUG-11 10:33:18AM | 424112 | 6828103 |  | 9 V 424112 6828103 | 1316 m | K975372 | 0.0025 | 0.1 | 1.76 | 1 | 5 | 320 | 0.25 | 1 | 14.9 | 0.25 | 46 | 151 | 77 | 4.68 | 10 | 0.5 | 0.09 | 10 | 4.13 | 962 | 0.5 | 0.005 | 189 | 1410 | 4 | 0.005 | 1 | 5 | 545 | 10 | 0.01 | 5 | 5 | 48 | 5 | 58
K975373 |  | 01-AUG-11 10:41:17AM | 424108 | 6828098 |  | 9 V 424108 6828098 | 1323 m | K975373 | 0.0025 | 0.1 | 1.14 | 2 | 5 | 350 | 0.25 | 1 | 9.8 | 0.25 | 17 | 183 | 41 | 3.39 | 10 | 0.5 | 0.15 | 20 | 0.93 | 579 | 0.5 | 0.005 | 100 | 1150 | 1 | 0.005 | 1 | 5 | 351 | 10 | 0.01 | 5 | 5 | 16 | 5 | 31
K975374 |  | 01-AUG-11 11:49:37AM | 424113 | 6828060 |  | 9 V 424113 6828060 | 1305 m | K975374 | 0.0025 | 0.2 | 0.1 | 1 | 5 | 40 | 0.25 | 1 | 0.88 | 0.25 | 2 | 20 | 16 | 0.49 | 5 | 0.5 | 0.01 | 5 | 0.14 | 78 | 0.5 | 0.01 | 20 | 70 | 3 | 0.01 | 1 | 1 | 46 | 10 | 0.005 | 5 | 5 | 2 | 5 | 9
K975375 |  | 01-AUG-11 12:01:47PM | 424151 | 6828062 |  | 9 V 424151 6828062 | 1307 m | K975375 | 0.0025 | 0.1 | 0.21 | 1 | 5 | 200 | 0.25 | 1 | 4.11 | 0.25 | 11 | 23 | 13 | 1.95 | 5 | 0.5 | 0.05 | 5 | 0.13 | 363 | 0.5 | 0.01 | 42 | 570 | 1 | 0.01 | 1 | 2 | 73 | 10 | 0.005 | 5 | 5 | 6 | 5 | 16