## Sheet1
Sample ID | Property | zone | Easting | Northing | Sampler | Cert# | Au_ppm | Ag_ppm | Al_% | As_ppm | B_ppm | Ba_ppm | Be_ppm | Bi_ppm | Ca_% | Cd_ppm | Co_ppm | Cr_ppm | Cu_ppm | Fe_% | Ga_ppm | Hg_ppm | K_% | La_ppm | Mg_% | Mn_ppm | Mo_ppm | Na_% | Ni_ppm | P_ppm | Pb_ppm | S_% | Sb_ppm | Sc_ppm | Sr_ppm | Th_ppm | Ti_% | Tl_ppm | U_ppm | V_ppm | W_ppm | Zn_ppm
K975202 | Reid | 9 V | 423085 | 6792708 | G. Belik | WH11146373 | 0.0025 | 0.2 | 0.59 | 18 | 5 | 30 | 0.25 | 1 | 4.32 | 0.25 | 2 | 13 | 2 | 1.3 | 5 | 0.5 | 0.11 | 20 | 2.2 | 699 | 2 | 0.01 | 15 | 70 | 9 | 0.005 | 1 | 1 | 119 | 10 | 0.005 | 5 | 5 | 7 | 5 | 39
K975203 | Reid | 9 V | 423409 | 6792705 | G. Belik | WH11146373 | 0.0025 | 0.7 | 0.82 | 25 | 5 | 110 | 0.25 | 1 | 0.02 | 0.25 | 5 | 22 | 51 | 2.43 | 5 | 0.5 | 0.33 | 30 | 0.25 | 223 | 3 | 0.01 | 30 | 400 | 10 | 0.04 | 1 | 2 | 13 | 10 | 0.01 | 5 | 5 | 43 | 5 | 153
K975204 | Reid | 9 V | 423427 | 6792715 | G. Belik | WH11146373 | 0.0025 | 0.3 | 0.89 | 15 | 5 | 300 | 0.5 | 1 | 0.06 | 0.25 | 7 | 17 | 61 | 4.39 | 5 | 0.5 | 0.44 | 30 | 0.15 | 230 | 3 | 0.01 | 45 | 440 | 9 | 0.07 | 2 | 3 | 25 | 10 | 0.005 | 5 | 5 | 59 | 5 | 131
K975205 | Reid | 9 V | 423656 | 6792901 | G. Belik | WH11146373 | 0.0025 | 0.1 | 0.37 | 8 | 5 | 100 | 0.25 | 1 | 1.16 | 0.25 | 3 | 14 | 9 | 1.11 | 5 | 0.5 | 0.18 | 10 | 0.37 | 281 | 1 | 0.01 | 11 | 290 | 2 | 0.02 | 1 | 1 | 24 | 10 | 0.005 | 5 | 5 | 14 | 5 | 16
K975206 | Reid | 9 V | 423631 | 6792978 | G. Belik | WH11146373 | 0.0025 | 0.2 | 0.32 | 19 | 5 | 210 | 0.25 | 1 | 1.96 | 0.25 | 3 | 12 | 20 | 1.54 | 5 | 0.5 | 0.16 | 10 | 0.74 | 472 | 3 | 0.01 | 10 | 150 | 5 | 0.04 | 1 | 2 | 41 | 10 | 0.005 | 5 | 5 | 16 | 5 | 58
K975207 | Reid | 9 V | 423698 | 6793284 | G. Belik | WH11146373 | 0.0025 | 0.8 | 0.25 | 7 | 5 | 90 | 0.25 | 1 | 0.52 | 0.25 | 1 | 13 | 118 | 0.58 | 5 | 0.5 | 0.15 | 10 | 0.02 | 158 | 1 | 0.02 | 1 | 60 | 18 | 0.11 | 1 | 0.5 | 6 | 10 | 0.005 | 5 | 5 | 1 | 5 | 69
K975208 | Reid | 9 V | 423536 | 6793271 | G. Belik | WH11146373 | 0.077 | 31.3 | 0.13 | 26 | 5 | 460 | 0.25 | 1 | 0.28 | 0.25 | 2 | 20 | 149 | 1.38 | 5 | 0.5 | 0.05 | 5 | 0.09 | 329 | 6 | 0.005 | 7 | 90 | 75 | 0.48 | 2 | 1 | 7 | 10 | 0.005 | 5 | 5 | 3 | 5 | 96
K975209 | Reid | 9 V | 423534 | 6793220 | G. Belik | WH11146373 | 0.023 | 5.5 | 0.31 | 5 | 5 | 150 | 0.25 | 20 | 0.02 | 0.25 | 1 | 11 | 74 | 0.68 | 5 | 0.5 | 0.21 | 10 | 0.01 | 42 | 9 | 0.01 | 1 | 20 | 16 | 0.09 | 1 | 0.5 | 3 | 10 | 0.005 | 5 | 5 | 1 | 5 | 6
K975210 | Reid | 9 V | 423449 | 6793055 | G. Belik | WH11146373 | 0.0025 | 0.2 | 0.65 | 15 | 5 | 80 | 0.25 | 1 | 9.6 | 0.25 | 6 | 5 | 29 | 3.46 | 5 | 0.5 | 0.19 | 10 | 4.03 | 998 | 5 | 0.01 | 4 | 310 | 16 | 0.15 | 1 | 5 | 190 | 10 | 0.005 | 5 | 5 | 22 | 5 | 81
K975211 | Reid | 9 V | 423277 | 6793019 | G. Belik | WH11146373 | 0.01 | 0.9 | 1.1 | 2 | 5 | 20 | 0.25 | 9 | 0.44 | 0.25 | 214 | 8 | 1275 | 22.7 | 5 | 0.5 | 0.02 | 10 | 0.31 | 1350 | 0.5 | 0.02 | 21 | 400 | 9 | 11 | 1 | 1 | 14 | 10 | 0.02 | 5 | 5 | 14 | 5 | 60