## Sheet1
Sample ID | Property | zone | Easting | Northing | Sampler | Cert# | Au_ppm | Ag_ppm | Al_% | As_ppm | B_ppm | Ba_ppm | Be_ppm | Bi_ppm | Ca_% | Cd_ppm | Co_ppm | Cr_ppm | Cu_ppm | Fe_% | Ga_ppm | Hg_ppm | K_% | La_ppm | Mg_% | Mn_ppm | Mo_ppm | Na_% | Ni_ppm | P_ppm | Pb_ppm | S_% | Sb_ppm | Sc_ppm | Sr_ppm | Th_ppm | Ti_% | Tl_ppm | U_ppm | V_ppm | W_ppm | Zn_ppm
G0561951 | Gam | 9 V | 374400 | 6821644 | Ron Les | WH11138807 | 0.0025 | 0.13 | 0.14 | 23.6 | 20 | 60 | 0.16 | 0.01 | 1.69 | 0.03 | 61.1 | 743 | 11.5 | 2.49 | 0.43 | 0.31 | 0.005 | 0.1 | 19.55 | 2110 | 0.05 | 0.005 | 1115 | 5 | 0.3 | 0.07 | 22.6 | 4.4 | 111 | 0.1 | 0.0025 | 0.06 | 0.025 | 12 | 0.68 | 8
G0561952 | Gam | 9 V | 374350 | 6821348 | Ron Les | WH11138807 | 0.0025 | 0.11 | 0.15 | 5.7 | 5 | 100 | 0.14 | 0.15 | 0.07 | 0.44 | 1 | 24 | 1.8 | 0.56 | 0.57 | 0.01 | 0.13 | 17.1 | 0.09 | 118 | 0.4 | 0.005 | 9.3 | 280 | 19 | 0.005 | 0.87 | 0.4 | 6.4 | 5.1 | 0.0025 | 0.03 | 0.25 | 1 | 0.06 | 66
G0561953 | Gam | 9 V | 374342 | 6821206 | Ron Les | WH11138807 | 0.0025 | 0.06 | 0.01 | 1 | 5 | 90 | 0.025 | 0.08 | 0.06 | 0.04 | 1 | 20 | 1.2 | 0.53 | 0.1 | 0.01 | 0.005 | 0.4 | 0.1 | 249 | 0.26 | 0.005 | 14.5 | 10 | 6.1 | 0.005 | 0.33 | 0.3 | 5.2 | 0.1 | 0.0025 | 0.01 | 0.15 | 0.5 | 0.08 | 5
G0561954 | Gam | 9 V | 374346 | 6821151 | Ron Les | WH11138807 | 0.007 | 0.09 | 0.03 | 386 | 5 | 100 | 0.39 | 0.005 | 0.16 | 0.01 | 51.2 | 394 | 2.8 | 3.46 | 0.29 | 0.2 | 0.02 | 0.1 | 15.15 | 600 | 0.11 | 0.02 | 971 | 10 | 1.2 | 0.05 | 112.5 | 6.4 | 7.5 | 0.1 | 0.0025 | 0.24 | 0.025 | 9 | 1.41 | 9
G0561955 | Gam | 9 V | 374339 | 6821151 | Ron Les | WH11138807 | 0.044 | 0.02 | 0.05 | 10.5 | 5 | 20 | 0.12 | 0.005 | 0.09 | 0.01 | 41 | 410 | 3.4 | 3.37 | 0.39 | 0.03 | 0.02 | 0.1 | 12.2 | 537 | 0.18 | 0.01 | 817 | 10 | 0.6 | 0.01 | 6.54 | 4.9 | 5.4 | 0.1 | 0.0025 | 0.02 | 0.025 | 8 | 0.13 | 6
G0561978 | Gam | 9 V | 375377 | 6821835 | Ron Les | WH11138808 | 0.0025 | 0.03 | 0.19 | 94.4 | 5 | 150 | 0.13 | 0.03 | 9.83 | 0.08 | 15.3 | 65 | 9.8 | 4.1 | 0.83 | 0.01 | 0.06 | 8.1 | 3.8 | 843 | 0.15 | 0.02 | 92.7 | 520 | 9.6 | 0.01 | 4.77 | 10.7 | 732 | 0.6 | 0.0025 | 0.01 | 0.14 | 20 | 0.26 | 29
G0561979 | Gam | 9 V | 375299 | 6821855 | Ron Les | WH11138808 | 0.0025 | 0.07 | 0.09 | 6.1 | 5 | 30 | 0.025 | 0.1 | 0.39 | 0.04 | 1.5 | 16 | 5.8 | 0.66 | 0.23 | 0.005 | 0.005 | 0.4 | 0.22 | 472 | 0.35 | 0.01 | 13.4 | 50 | 14.1 | 0.08 | 1.95 | 1.2 | 15.6 | 0.1 | 0.0025 | 0.03 | 0.12 | 1 | 0.025 | 9
G0561980 | Gam | 9 V | 375239 | 6821886 | Ron Les | WH11138808 | 0.0025 | 0.02 | 0.12 | 2.4 | 5 | 80 | 0.07 | 0.02 | 0.5 | 0.08 | 0.6 | 16 | 1.3 | 0.39 | 0.37 | 0.005 | 0.07 | 10.5 | 0.21 | 248 | 0.1 | 0.02 | 5.2 | 100 | 4.9 | 0.005 | 0.22 | 0.6 | 16.3 | 3.1 | 0.0025 | 0.02 | 0.05 | 0.5 | 0.025 | 4
G0561981 | Gam | 9 V | 375243 | 6821892 | Ron Les | WH11138808 | 0.0025 | 0.08 | 0.15 | 4.6 | 5 | 120 | 0.12 | 0.09 | 9.41 | 0.61 | 3 | 4 | 7.8 | 1.55 | 0.61 | 0.005 | 0.1 | 14.7 | 0.09 | 2580 | 0.15 | 0.07 | 4 | 630 | 16.6 | 0.09 | 0.5 | 5.8 | 1015 | 7 | 0.005 | 0.03 | 0.48 | 1 | 0.13 | 13
G0561982 | Gam | 9 V | 375160 | 6821896 | Ron Les | WH11138808 | 0.0025 | 0.02 | 0.19 | 46.6 | 5 | 180 | 0.12 | 0.01 | 5.4 | 0.1 | 9 | 29 | 1.7 | 3.09 | 0.42 | 0.005 | 0.08 | 0.7 | 2.29 | 1190 | 0.12 | 0.02 | 56.2 | 10 | 1.4 | 0.01 | 2.35 | 11.6 | 491 | 0.1 | 0.0025 | 0.03 | 0.025 | 6 | 0.1 | 19
G0561983 | Gam | 9 V | 375144 | 6821895 | Ron Les | WH11138808 | 0.0025 | 1.72 | 0.01 | 106.5 | 5 | 10 | 0.025 | 0.85 | 0.08 | 0.15 | 2.8 | 40 | 72.8 | 0.49 | 0.12 | 0.12 | 0.01 | 0.1 | 0.12 | 139 | 0.1 | 0.01 | 82.3 | 10 | 144.5 | 0.01 | 35.6 | 0.5 | 5.7 | 0.1 | 0.0025 | 0.01 | 0.025 | 1 | 0.07 | 13
G0561984 | Gam | 9 V | 375134 | 6821839 | Ron Les | WH11138808 | 0.0025 | 0.2 | 0.11 | 41.3 | 5 | 40 | 0.06 | 0.02 | 0.53 | 0.08 | 3.2 | 16 | 248 | 1.07 | 0.39 | 0.01 | 0.01 | 1.9 | 0.32 | 286 | 0.31 | 0.01 | 28.4 | 70 | 1.5 | 0.02 | 7.43 | 1.9 | 24.3 | 0.5 | 0.0025 | 0.03 | 0.18 | 9 | 0.19 | 13
G0561986 | Gam | 9 V | 375122 | 6821831 | Ron Les | WH11138808 | 0.015 | 0.03 | 0.01 | 143 | 5 | 20 | 0.025 | 0.05 | 0.45 | 0.03 | 18.4 | 50 | 5 | 1.17 | 0.13 | 0.01 | 0.01 | 0.1 | 1.33 | 233 | 0.12 | 0.01 | 367 | 10 | 2.5 | 0.06 | 28.8 | 0.9 | 49.6 | 0.1 | 0.0025 | 0.01 | 0.06 | 2 | 0.35 | 7
G0561987 | Gam | 9 V | 375111 | 6821827 | Ron Les | WH11138808 | 0.014 | 0.09 | 0.03 | 161.5 | 5 | 20 | 0.12 | 0.17 | 0.17 | 0.03 | 48.9 | 151 | 4.5 | 3.11 | 0.2 | 0.01 | 0.02 | 0.2 | 11 | 305 | 0.17 | 0.01 | 1120 | 10 | 17.2 | 0.01 | 33.8 | 4 | 12.6 | 0.1 | 0.0025 | 0.02 | 0.08 | 6 | 0.66 | 11
G0561988 | Gam | 9 V | 373186 | 6820953 | Ron Les | WH11138808 | 0.0025 | 0.01 | 0.22 | 1 | 5 | 10 | 0.09 | 0.005 | 13.7 | 0.06 | 13 | 9 | 13.4 | 3.37 | 0.47 | 0.05 | 0.01 | 0.1 | 7.09 | 1080 | 0.025 | 0.03 | 22.5 | 20 | 1 | 0.01 | 0.16 | 10.9 | 424 | 0.1 | 0.0025 | 0.01 | 0.025 | 67 | 0.07 | 27
G0561989 | Gam | 9 V | 373272 | 6820886 | Ron Les | WH11138808 | 0.0025 | 0.01 | 1.16 | 1 | 5 | 70 | 0.23 | 0.005 | 13.45 | 0.01 | 21 | 54 | 37.6 | 3.54 | 2.42 | 0.005 | 0.08 | 0.7 | 6.49 | 492 | 0.12 | 0.03 | 48 | 150 | 0.4 | 0.04 | 0.42 | 12.2 | 274 | 0.1 | 0.005 | 0.04 | 0.025 | 96 | 0.13 | 22
G285965 | Gam | 9 V | 374030 | 6820856 | Ron Les | WH11138806 | 0.0025 | 1.42 | 0.43 | 55.2 | 5 | 20 | 0.05 | 0.11 | 3.63 | 0.24 | 8.5 | 216 | 34.7 | 1.17 | 1.36 | 0.005 | 0.02 | 1 | 2.52 | 983 | 3.66 | 0.01 | 96.8 | 20 | 32 | 0.02 | 4.94 | 4.2 | 223 | 0.1 | 0.0025 | 0.01 | 0.025 | 8 | 0.29 | 30
G285966 | Gam | 9 V | 375180 | 6822084 | Ron Les | WH11138806 | 0.007 | 0.19 | 0.12 | 182.5 | 5 | 100 | 0.05 | 0.16 | 0.07 | 0.23 | 1.9 | 17 | 21.1 | 0.75 | 0.35 | 0.01 | 0.02 | 5.7 | 0.04 | 291 | 0.79 | 0.01 | 20.6 | 80 | 11.1 | 0.02 | 2.8 | 1.1 | 14.4 | 1.9 | 0.0025 | 0.01 | 0.23 | 2 | 0.23 | 23
G285967 | Gam | 9 V | 375000 | 6822111 | Ron Les | WH11138806 | 0.0025 | 0.06 | 0.03 | 379 | 5 | 20 | 0.07 | 0.07 | 1.05 | 0.06 | 42.7 | 107 | 7 | 2.35 | 0.18 | 0.01 | 0.02 | 0.2 | 13.05 | 611 | 0.35 | 0.01 | 1110 | 10 | 5.3 | 0.01 | 8.24 | 2.8 | 175.5 | 0.1 | 0.0025 | 0.01 | 0.025 | 4 | 0.37 | 14
G285968 | Gam | 9 V | 374745 | 6822185 | Ron Les | WH11138806 | 0.015 | 0.09 | 0.59 | 109.5 | 10 | 50 | 0.27 | 0.06 | 8.72 | 0.11 | 35.9 | 364 | 1.5 | 3.13 | 1.63 | 0.02 | 0.08 | 0.8 | 7.61 | 1120 | 0.34 | 0.005 | 511 | 120 | 3.6 | 0.005 | 11.85 | 10.3 | 451 | 0.2 | 0.0025 | 0.06 | 0.07 | 28 | 0.1 | 68
G285969 | Gam | 9 V | 373752 | 6822049 | Ron Les | WH11138806 | 0.0025 | 0.02 | 0.03 | 5 | 5 | 40 | 0.49 | 0.02 | 15.45 | 0.02 | 5.8 | 96 | 1 | 0.98 | 0.07 | 0.05 | 0.005 | 0.1 | 15.3 | 153 | 0.06 | 0.005 | 158.5 | 5 | 1.1 | 0.005 | 0.37 | 0.9 | 1190 | 0.1 | 0.0025 | 0.01 | 0.025 | 7 | 0.71 | 4
G285970 | Gam | 9 V | 373874 | 6821994 | Ron Les | WH11138806 | 0.0025 | 0.02 | 0.06 | 3.5 | 70 | 90 | 0.99 | 0.01 | 0.38 | 0.01 | 108 | 809 | 3.5 | 6.01 | 0.39 | 0.48 | 0.01 | 0.1 | 18.35 | 1050 | 0.11 | 0.005 | 1785 | 10 | 1.1 | 0.14 | 3.48 | 4.7 | 33.1 | 0.1 | 0.0025 | 0.19 | 0.025 | 16 | 1.53 | 18
G285971 | Gam | 9 V | 373832 | 6821968 | Ron Les | WH11138806 | 0.0025 | 0.01 | 0.05 | 2.4 | 5 | 50 | 0.11 | 0.01 | 0.91 | 0.01 | 42.2 | 516 | 2.5 | 2.09 | 0.26 | 0.03 | 0.01 | 0.1 | 10.5 | 333 | 0.29 | 0.005 | 784 | 10 | 0.9 | 0.005 | 1.81 | 2.2 | 93.7 | 0.1 | 0.0025 | 0.02 | 0.025 | 8 | 0.43 | 7
G285972 | Gam | 9 V | 373209 | 6820926 | Ron Les | WH11138806 | 0.0025 | 0.01 | 0.22 | 1 | 5 | 10 | 0.11 | 0.02 | 11.5 | 0.02 | 7.8 | 10 | 2.6 | 2.22 | 0.5 | 0.05 | 0.03 | 0.1 | 6.54 | 544 | 0.13 | 0.005 | 16.4 | 10 | 0.5 | 0.005 | 0.08 | 6.2 | 231 | 0.1 | 0.0025 | 0.01 | 0.025 | 35 | 0.18 | 14
G285973 | Gam | 9 V | 373242 | 6820861 | Ron Les | WH11138806 | 0.0025 | 0.01 | 0.11 | 0.9 | 5 | 40 | 0.05 | 0.02 | 4.04 | 0.03 | 7 | 34 | 3.1 | 1.05 | 0.31 | 0.06 | 0.01 | 0.1 | 2.64 | 477 | 0.14 | 0.005 | 50.8 | 20 | 1.2 | 0.09 | 0.14 | 3 | 52 | 0.1 | 0.0025 | 0.01 | 0.025 | 11 | 0.12 | 6
G285974 | Gam | 9 V | 374754 | 6820898 | Ron Les | WH11138806 | 0.0025 | 0.1 | 0.16 | 1.8 | 5 | 70 | 0.025 | 0.12 | 0.16 | 0.1 | 2.7 | 12 | 21.5 | 0.83 | 0.49 | 0.02 | 0.01 | 1.3 | 0.14 | 573 | 0.73 | 0.01 | 15.6 | 310 | 10.4 | 0.005 | 0.38 | 1.4 | 15.2 | 0.7 | 0.0025 | 0.01 | 0.31 | 2 | 0.06 | 18
G285975 | Gam | 9 V | 374703 | 6820944 | Ron Les | WH11138806 | 0.0025 | 0.11 | 0.07 | 1.3 | 5 | 70 | 0.025 | 0.08 | 0.59 | 0.5 | 2.9 | 10 | 26.4 | 0.5 | 0.18 | 0.02 | 0.01 | 1.1 | 0.25 | 741 | 0.29 | 0.005 | 14.6 | 80 | 6 | 0.01 | 0.43 | 0.7 | 44.9 | 0.4 | 0.0025 | 0.02 | 0.17 | 1 | 0.025 | 37
G285976 | Gam | 9 V | 374768 | 6820969 | Ron Les | WH11138806 | 0.0025 | 0.36 | 0.06 | 15.1 | 5 | 90 | 0.025 | 0.47 | 0.27 | 0.07 | 1.3 | 10 | 10.7 | 0.71 | 0.21 | 0.01 | 0.01 | 2.1 | 0.18 | 394 | 0.84 | 0.005 | 13.1 | 60 | 81.8 | 0.005 | 0.64 | 0.8 | 22.5 | 0.6 | 0.0025 | 0.01 | 0.09 | 2 | 0.1 | 12
G285987 | Gam | 9 V | 375476 | 6821727 | Ron Les | WH11138807 | 0.0025 | 0.08 | 0.17 | 2.5 | 5 | 1600 | 0.07 | 0.02 | 3.19 | 1.28 | 1 | 8 | 4.1 | 1.5 | 0.33 | 0.06 | 0.01 | 1.6 | 1.5 | 4280 | 0.24 | 0.005 | 4.1 | 860 | 4 | 0.005 | 0.35 | 3.2 | 1075 | 0.3 | 0.0025 | 0.01 | 0.12 | 1 | 0.06 | 87
G285988 | Gam | 9 V | 375525 | 6821625 | Ron Les | WH11138807 | 0.0025 | 0.63 | 0.15 | 5.8 | 5 | 150 | 0.05 | 1.1 | 0.19 | 0.26 | 3.3 | 12 | 26.6 | 0.8 | 0.42 | 0.02 | 0.01 | 1.9 | 0.13 | 869 | 0.44 | 0.005 | 14.4 | 180 | 51.1 | 0.005 | 2.09 | 1.1 | 20.4 | 0.6 | 0.0025 | 0.04 | 0.22 | 1 | 0.07 | 36
G285989 | Gam | 9 V | 375473 | 6821289 | Ron Les | WH11138807 | 0.0025 | 0.03 | 0.09 | 1 | 5 | 10 | 0.025 | 0.01 | 18.65 | 0.03 | 20.9 | 14 | 0.8 | 2.99 | 0.24 | 0.68 | 0.01 | 0.2 | 10.8 | 1060 | 0.06 | 0.005 | 47.1 | 10 | 0.4 | 0.005 | 0.025 | 3.5 | 488 | 0.1 | 0.0025 | 0.01 | 0.025 | 203 | 0.13 | 17
G285990 | Gam | 9 V | 375229 | 6821220 | Ron Les | WH11138807 | 0.0025 | 0.02 | 0.12 | 1 | 5 | 30 | 0.025 | 0.01 | 22.3 | 0.07 | 27.3 | 8 | 6.6 | 5.41 | 0.28 | 0.02 | 0.005 | 0.2 | 11.8 | 1630 | 0.2 | 0.005 | 35.7 | 70 | 1.6 | 0.005 | 0.1 | 2 | 725 | 0.1 | 0.0025 | 0.01 | 0.025 | 48 | 0.05 | 80
G285991 | Gam | 9 V | 375093 | 6821150 | Ron Les | WH11138807 | 0.0025 | 0.01 | 0.04 | 1 | 5 | 5 | 0.025 | 0.01 | 19.3 | 0.05 | 22.2 | 1 | 0.7 | 4.48 | 0.11 | 0.01 | 0.005 | 0.1 | 10.4 | 1290 | 0.07 | 0.005 | 29.9 | 5 | 1.3 | 0.005 | 0.025 | 1.5 | 630 | 0.1 | 0.0025 | 0.01 | 0.025 | 32 | 0.025 | 75
G285992 | Gam | 9 V | 375004 | 6821040 | Ron Les | WH11138807 | 0.007 | 0.02 | 2.05 | 0.4 | 5 | 20 | 0.025 | 0.02 | 2.34 | 0.04 | 35.1 | 181 | 518 | 4.79 | 6.22 | 0.06 | 0.005 | 0.2 | 2.25 | 477 | 7.94 | 0.005 | 44.5 | 20 | 0.1 | 0.02 | 0.18 | 8.6 | 36.8 | 0.1 | 0.0025 | 0.02 | 0.025 | 88 | 0.025 | 16
G285993 | Gam | 9 V | 374884 | 6821000 | Ron Les | WH11138807 | 0.0025 | 0.18 | 2.96 | 1.9 | 5 | 100 | 0.07 | 0.01 | 0.89 | 0.16 | 25.7 | 28 | 613 | 4.23 | 6.1 | 0.02 | 0.01 | 0.3 | 2.43 | 603 | 0.41 | 0.005 | 38.4 | 140 | 0.3 | 0.04 | 0.09 | 5.3 | 30.9 | 0.1 | 0.172 | 0.01 | 0.1 | 89 | 0.06 | 25
G285994 | Gam | 9 V | 375070 | 6821979 | Ron Les | WH11138807 | 0.0025 | 0.05 | 0.04 | 21.2 | 5 | 10 | 0.025 | 0.01 | 1.75 | 0.01 | 2.2 | 13 | 11.7 | 0.62 | 0.1 | 0.01 | 0.005 | 0.3 | 0.88 | 202 | 0.11 | 0.005 | 10.9 | 60 | 0.3 | 0.005 | 3.09 | 0.9 | 47.6 | 0.1 | 0.0025 | 0.01 | 0.025 | 4 | 0.025 | 8
G285995 | Gam | 9 V | 374952 | 6822034 | Ron Les | WH11138807 | 0.008 | 0.03 | 0.05 | 25 | 5 | 50 | 0.59 | 0.005 | 1.46 | 0.01 | 52.1 | 363 | 8.4 | 3.14 | 0.35 | 0.1 | 0.01 | 0.1 | 17.75 | 717 | 0.17 | 0.005 | 1250 | 5 | 0.6 | 0.005 | 7.49 | 3.3 | 148.5 | 0.1 | 0.0025 | 0.06 | 0.05 | 8 | 1.17 | 6
G285996 | Gam | 9 V | 374767 | 6822127 | Ron Les | WH11138807 | 0.143 | 0.07 | 0.15 | 246 | 5 | 20 | 0.05 | 0.05 | 0.37 | 0.02 | 28.5 | 132 | 18.5 | 2.04 | 0.39 | 0.01 | 0.03 | 0.1 | 10.75 | 185 | 0.08 | 0.005 | 536 | 10 | 7.8 | 0.005 | 5.63 | 2.4 | 35.1 | 0.1 | 0.005 | 0.01 | 0.025 | 7 | 0.13 | 16
G285997 | Gam | 9 V | 374641 | 6822236 | Ron Les | WH11138807 | 0.0025 | 0.05 | 0.13 | 6 | 5 | 110 | 0.09 | 0.12 | 0.07 | 0.17 | 1.4 | 24 | 2.2 | 0.72 | 0.44 | 0.005 | 0.04 | 3.6 | 0.08 | 102 | 0.38 | 0.005 | 19.1 | 70 | 9.6 | 0.03 | 1.15 | 0.4 | 3.5 | 1.6 | 0.0025 | 0.02 | 0.46 | 0.5 | 0.05 | 56
G285998 | Gam | 9 V | 374469 | 6822078 | Ron Les | WH11138807 | 0.0025 | 0.32 | 0.14 | 91.9 | 5 | 10 | 0.025 | 0.04 | 0.27 | 0.03 | 41.9 | 526 | 15.8 | 2.97 | 0.44 | 0.11 | 0.01 | 0.1 | 13.6 | 224 | 0.07 | 0.005 | 669 | 5 | 5.8 | 0.005 | 4.53 | 3.7 | 40.3 | 0.1 | 0.0025 | 0.01 | 0.025 | 8 | 0.08 | 9
G285999 | Gam | 9 V | 374403 | 6821928 | Ron Les | WH11138807 | 0.0025 | 0.12 | 0.05 | 3.8 | 5 | 20 | 0.025 | 0.16 | 0.02 | 0.01 | 0.8 | 19 | 6.9 | 0.44 | 0.19 | 0.005 | 0.005 | 0.3 | 0.07 | 166 | 0.48 | 0.005 | 9.1 | 60 | 11.8 | 0.005 | 0.3 | 0.3 | 2.7 | 0.2 | 0.0025 | 0.01 | 0.025 | 1 | 0.025 | 3
G286000 | Gam | 9 V | 374407 | 6821697 | Ron Les | WH11138807 | 0.005 | 0.03 | 0.09 | 20 | 10 | 40 | 0.29 | 0.005 | 0.27 | 0.01 | 63.3 | 525 | 6.1 | 3.24 | 0.36 | 0.27 | 0.01 | 0.1 | 19.2 | 292 | 0.08 | 0.005 | 1365 | 10 | 0.3 | 0.02 | 10.25 | 6 | 22.2 | 0.1 | 0.0025 | 0.03 | 0.025 | 16 | 1.41 | 17
K974509 | Gam | 9 V | 374024 | 6820242 | Ron Les | WH11138809 | 0.0025 | 0.01 | 0.32 | 0.4 | 5 | 5 | 0.025 | 0.01 | 0.16 | 0.03 | 2.7 | 19 | 2.2 | 0.59 | 0.71 | 0.005 | 0.005 | 0.1 | 0.29 | 78 | 0.3 | 0.005 | 10 | 60 | 0.4 | 0.02 | 0.49 | 1 | 4.4 | 0.1 | 0.026 | 0.01 | 0.025 | 9 | 0.09 | 3
K974517 | Gam | 9 V | 374240 | 6821143 | Ron Les | WH11138809 | 0.009 | 0.14 | 0.11 | 44.6 | 5 | 110 | 0.1 | 0.38 | 0.11 | 0.02 | 45.6 | 741 | 2.2 | 4.15 | 0.64 | 0.01 | 0.01 | 0.1 | 13.55 | 608 | 0.11 | 0.005 | 602 | 5 | 47.7 | 0.01 | 23.6 | 5 | 4.8 | 0.1 | 0.0025 | 0.02 | 0.025 | 12 | 0.2 | 3
K974518 | Gam | 9 V | 374249 | 6821234 | Ron Les | WH11138809 | 0.0025 | 0.06 | 0.03 | 7.7 | 5 | 20 | 0.025 | 0.16 | 0.02 | 0.09 | 0.9 | 18 | 2.9 | 0.59 | 0.21 | 0.005 | 0.005 | 0.5 | 0.05 | 274 | 0.18 | 0.005 | 15.7 | 90 | 14 | 0.02 | 0.96 | 0.4 | 1.2 | 0.1 | 0.0025 | 0.01 | 0.025 | 1 | 0.07 | 8
K974519 | Gam | 9 V | 374296 | 6821522 | Ron Les | WH11138809 | 0.0025 | 0.19 | 0.09 | 2.4 | 5 | 30 | 0.025 | 0.58 | 0.01 | 0.03 | 1.1 | 11 | 2.8 | 0.39 | 0.26 | 0.005 | 0.005 | 0.2 | 0.01 | 229 | 0.21 | 0.005 | 15.7 | 50 | 72.8 | 0.02 | 0.67 | 0.4 | 2.7 | 0.1 | 0.0025 | 0.01 | 0.025 | 0.5 | 0.07 | 2
K974520 | Gam | 9 V | 374310 | 6821648 | Ron Les | WH11138809 | 0.0025 | 0.16 | 0.12 | 114.5 | 5 | 70 | 0.025 | 0.33 | 0.76 | 0.03 | 2.8 | 20 | 47.6 | 0.74 | 0.35 | 0.005 | 0.05 | 1.4 | 0.38 | 274 | 0.13 | 0.005 | 16.3 | 110 | 26.4 | 0.06 | 3.87 | 1.1 | 25.1 | 0.5 | 0.0025 | 0.02 | 0.05 | 1 | 0.08 | 5
K974521 | Gam | 9 V | 374311 | 6821674 | Ron Les | WH11138809 | 0.0025 | 0.17 | 0.06 | 23.7 | 5 | 40 | 0.025 | 0.03 | 1.71 | 0.03 | 4.4 | 12 | 33.1 | 1.27 | 0.31 | 0.005 | 0.02 | 4.4 | 0.5 | 493 | 0.21 | 0.01 | 10.1 | 220 | 2.9 | 0.08 | 2.22 | 5.1 | 77.7 | 1.1 | 0.0025 | 0.01 | 0.025 | 5 | 0.07 | 9
K974522 | Gam | 9 V | 374320 | 6821781 | Ron Les | WH11138809 | 0.006 | 0.81 | 0.02 | 53.9 | 5 | 30 | 0.025 | 0.41 | 0.04 | 0.11 | 0.9 | 13 | 118 | 0.47 | 0.14 | 0.01 | 0.01 | 0.3 | 0.02 | 281 | 0.33 | 0.005 | 11.1 | 30 | 16.2 | 0.04 | 37.7 | 0.5 | 3 | 0.1 | 0.0025 | 0.01 | 0.025 | 0.5 | 0.08 | 13
K974523 | Gam | 9 V | 374329 | 6821873 | Ron Les | WH11138809 | 0.009 | 0.03 | 0.07 | 86.5 | 5 | 60 | 0.3 | 0.01 | 0.28 | 0.01 | 44.8 | 456 | 3.5 | 3.27 | 0.27 | 0.51 | 0.01 | 0.1 | 22 | 404 | 0.11 | 0.005 | 779 | 10 | 0.8 | 0.04 | 36.1 | 4.2 | 17.5 | 0.1 | 0.0025 | 0.13 | 0.025 | 13 | 6.88 | 9
K974524 | Gam | 9 V | 374384 | 6822061 | Ron Les | WH11138809 | 0.0025 | 0.03 | 0.06 | 52.7 | 5 | 20 | 0.07 | 0.01 | 0.41 | 0.03 | 43.9 | 377 | 4.6 | 2.77 | 0.42 | 0.01 | 0.005 | 0.1 | 11.15 | 421 | 0.11 | 0.005 | 795 | 10 | 1.7 | 0.02 | 3.99 | 4.4 | 45.4 | 0.1 | 0.0025 | 0.01 | 0.025 | 6 | 0.14 | 5
K974525 | Gam | 9 V | 374486 | 6822141 | Ron Les | WH11138809 | 0.329 | 2.49 | 0.1 | 3 | 5 | 220 | 0.025 | 0.16 | 26 | 0.81 | 2.2 | 37 | 72.6 | 0.29 | 0.38 | 0.01 | 0.005 | 13.5 | 0.47 | 2600 | 0.025 | 0.01 | 20.5 | 10 | 13.3 | 0.005 | 4.9 | 3.1 | 1570 | 0.2 | 0.0025 | 0.01 | 0.025 | 1 | 0.05 | 1
K974526 | Gam | 9 V | 374563 | 6822041 | Ron Les | WH11138809 | 0.0025 | 0.57 | 0.02 | 114 | 5 | 40 | 0.025 | 0.98 | 0.15 | 0.1 | 1 | 20 | 2.1 | 0.45 | 0.11 | 0.01 | 0.01 | 0.2 | 0.16 | 128 | 0.17 | 0.005 | 11.5 | 30 | 84.9 | 0.01 | 0.8 | 0.2 | 4 | 0.1 | 0.0025 | 0.01 | 0.025 | 1 | 0.09 | 4
K974527 | Gam | 9 V | 374668 | 6822047 | Ron Les | WH11138809 | 0.0025 | 0.07 | 0.14 | 30.2 | 5 | 70 | 0.025 | 0.07 | 0.08 | 0.14 | 2.7 | 13 | 12.8 | 0.59 | 0.3 | 0.01 | 0.01 | 1.9 | 0.07 | 331 | 0.3 | 0.005 | 19.3 | 130 | 3.8 | 0.005 | 2.66 | 0.6 | 9.7 | 0.5 | 0.0025 | 0.01 | 0.14 | 1 | 0.09 | 22
K974528 | Gam | 9 V | 374672 | 6822021 | Ron Les | WH11138809 | 0.0025 | 0.44 | 0.13 | 7.3 | 5 | 140 | 0.025 | 0.47 | 0.22 | 0.38 | 2.9 | 13 | 24.3 | 0.7 | 0.29 | 0.03 | 0.01 | 2 | 0.02 | 256 | 0.82 | 0.005 | 17.1 | 150 | 25.3 | 0.005 | 4.14 | 0.7 | 22.5 | 0.6 | 0.0025 | 0.01 | 0.22 | 2 | 0.11 | 58
K974530 | Gam | 9 V | 375168 | 6821977 | Ron Les | WH11138809 | 0.0025 | 0.02 | 0.02 | 66.6 | 5 | 20 | 0.025 | 0.01 | 0.28 | 0.04 | 0.4 | 12 | 2.6 | 0.42 | 0.1 | 0.005 | 0.005 | 0.1 | 0.1 | 233 | 0.23 | 0.005 | 4.1 | 90 | 1 | 0.01 | 0.47 | 0.6 | 49.1 | 0.1 | 0.0025 | 0.01 | 0.025 | 1 | 0.025 | 5
K974531 | Gam | 9 V | 374556 | 6821178 | Ron Les | WH11138809 | 0.0025 | 0.41 | 0.11 | 17.9 | 5 | 50 | 0.025 | 0.36 | 0.11 | 0.28 | 1.8 | 10 | 29.8 | 0.8 | 0.45 | 0.02 | 0.01 | 14.5 | 0.04 | 592 | 0.5 | 0.08 | 12.7 | 210 | 48.6 | 0.01 | 2.43 | 1.6 | 15.7 | 7.1 | 0.0025 | 0.01 | 0.55 | 2 | 0.025 | 18
K974532 | Gam | 9 V | 374813 | 6821085 | Ron Les | WH11138809 | 0.0025 | 0.06 | 2.81 | 0.9 | 5 | 10 | 0.05 | 0.01 | 0.44 | 0.08 | 33.2 | 22 | 1665 | 4.72 | 4.65 | 0.02 | 0.02 | 0.3 | 2.35 | 653 | 0.59 | 0.01 | 32.6 | 130 | 1 | 0.03 | 0.43 | 2.9 | 16.8 | 0.1 | 0.109 | 0.01 | 0.06 | 66 | 0.025 | 17
K974533 | Gam | 9 V | 374860 | 6821021 | Ron Les | WH11138809 | 0.011 | 0.44 | 3.74 | 3.4 | 5 | 100 | 0.05 | 0.04 | 0.67 | 0.19 | 29.6 | 195 | 4910 | 6.78 | 6.97 | 0.3 | 0.005 | 0.1 | 3.22 | 622 | 18.65 | 0.005 | 56.5 | 60 | 0.7 | 0.39 | 1 | 6.3 | 33.1 | 0.1 | 0.121 | 0.01 | 0.16 | 93 | 0.05 | 26
K974534 | Gam | 9 V | 374894 | 6821133 | Ron Les | WH11138809 | 0.01 | 0.31 | 3.86 | 13.2 | 5 | 470 | 0.06 | 0.05 | 1.66 | 0.09 | 67.8 | 119 | 6500 | 7.86 | 8.13 | 0.11 | 0.01 | 1.6 | 3.27 | 917 | 3.19 | 0.01 | 61.9 | 100 | 1.4 | 0.1 | 0.49 | 11.2 | 21.2 | 0.1 | 0.045 | 0.01 | 0.08 | 119 | 0.07 | 38
K974535 | Gam | 9 V | 375242 | 6821783 | Ron Les | WH11138809 | 0.005 | 0.08 | 0.23 | 326 | 5 | 70 | 0.09 | 0.11 | 1.4 | 0.07 | 10.7 | 22 | 50.9 | 1.58 | 0.66 | 0.01 | 0.03 | 6.9 | 1.03 | 720 | 0.25 | 0.005 | 117.5 | 90 | 9.6 | 0.01 | 5.95 | 6.5 | 140.5 | 1.8 | 0.0025 | 0.02 | 0.13 | 8 | 0.17 | 33
K974536 | Gam | 9 V | 375225 | 6821801 | Ron Les | WH11138809 | 0.0025 | 0.02 | 0.1 | 87 | 5 | 50 | 0.025 | 0.01 | 0.04 | 0.01 | 0.9 | 14 | 64.6 | 0.39 | 0.23 | 0.01 | 0.005 | 0.7 | 0.21 | 73 | 0.35 | 0.005 | 5.1 | 60 | 0.5 | 0.01 | 1.23 | 0.4 | 6.6 | 0.1 | 0.0025 | 0.01 | 0.025 | 2 | 0.06 | 2
K974537 | Gam | 9 V | 375466 | 6821634 | Ron Les | WH11138809 | 0.0025 | 0.02 | 0.04 | 30.3 | 5 | 20 | 0.12 | 0.02 | 0.09 | 0.04 | 33.7 | 170 | 44.1 | 2.65 | 0.37 | 0.02 | 0.01 | 0.2 | 9.98 | 509 | 0.19 | 0.005 | 790 | 20 | 0.9 | 0.005 | 32.1 | 3.1 | 18.2 | 0.1 | 0.0025 | 0.02 | 0.025 | 5 | 0.16 | 6
K974538 | Gam | 9 V | 375435 | 6821613 | Ron Les | WH11138809 | 0.0025 | 0.11 | 0.04 | 55.5 | 5 | 20 | 0.06 | 0.07 | 0.11 | 0.03 | 54 | 242 | 24.2 | 5.02 | 0.22 | 0.06 | 0.02 | 0.2 | 13.9 | 514 | 0.14 | 0.005 | 746 | 5 | 1.6 | 0.02 | 49.5 | 3.5 | 25.1 | 0.1 | 0.0025 | 0.03 | 0.05 | 8 | 0.15 | 6
K974539 | Gam | 9 V | 375445 | 6821720 | Ron Les | WH11138809 | 0.0025 | 0.11 | 0.08 | 1.7 | 5 | 40 | 0.025 | 0.12 | 0.09 | 0.07 | 1.3 | 15 | 10.8 | 0.37 | 0.21 | 0.01 | 0.005 | 0.1 | 0.11 | 118 | 0.15 | 0.005 | 9.6 | 50 | 7.3 | 0.005 | 0.88 | 0.3 | 7.2 | 0.1 | 0.0025 | 0.01 | 0.025 | 0.5 | 0.025 | 11
K974540 | Gam | 9 V | 374411 | 6820643 | Ron Les | WH11138809 | 0.0025 | 0.05 | 0.04 | 1.3 | 5 | 20 | 0.025 | 0.06 | 0.17 | 0.03 | 1.2 | 14 | 13.3 | 0.44 | 0.16 | 0.005 | 0.01 | 0.9 | 0.11 | 146 | 0.16 | 0.005 | 17 | 80 | 5.8 | 0.005 | 0.62 | 0.4 | 5.1 | 0.2 | 0.0025 | 0.01 | 0.025 | 1 | 0.025 | 3
K974541 | Gam | 9 V | 374659 | 6820591 | Ron Les | WH11138809 | 0.012 | 0.03 | 0.07 | 94.9 | 5 | 60 | 1.61 | 0.005 | 1.6 | 0.01 | 68 | 648 | 5.6 | 4.51 | 0.4 | 0.16 | 0.02 | 0.1 | 14.1 | 680 | 0.17 | 0.01 | 1430 | 10 | 1 | 0.01 | 386 | 6 | 118 | 0.1 | 0.0025 | 0.04 | 0.025 | 16 | 3.22 | 10
K974543 | Gam | 9 V | 374654 | 6820610 | Ron Les | WH11138809 | 0.013 | 0.03 | 0.09 | 51.8 | 5 | 40 | 0.64 | 0.005 | 1.29 | 0.01 | 53.5 | 640 | 4.8 | 4 | 0.47 | 0.07 | 0.01 | 0.1 | 16.5 | 920 | 0.13 | 0.01 | 1210 | 10 | 1 | 0.01 | 155.5 | 4.4 | 96.2 | 0.1 | 0.0025 | 0.02 | 0.025 | 15 | 0.76 | 9
K974544 | Gam | 9 V | 374729 | 6820614 | Ron Les | WH11138809 | 0.025 | 0.03 | 0.09 | 83.9 | 10 | 1820 | 0.35 | 0.005 | 0.31 | 0.01 | 74 | 841 | 5.3 | 3.83 | 0.38 | 0.33 | 0.01 | 0.1 | 19.2 | 721 | 0.15 | 0.01 | 1555 | 10 | 1.5 | 0.07 | 27.8 | 5.8 | 17.3 | 0.1 | 0.0025 | 0.1 | 0.025 | 20 | 0.26 | 14
K975225 | Gam | 9 V | 374689 | 6820436 | G. Belik | WH11158636 | 0.0025 | 0.1 | 0.21 | 3 | 110 | 10 | 0.25 | 1 | 0.21 | 0.25 | 76 | 1620 | 11 | 4.26 | 5 | 0.5 | 0.005 | 5 | 19.5 | 632 | 0.5 | 0.01 | 1720 | 30 | 1 | 0.01 | 1 | 7 | 5 | 10 | 0.005 | 5 | 5 | 22 | 5 | 18
K975226 | Gam | 9 V | 374681 | 6820428 | G. Belik | WH11158636 | 0.0025 | 0.1 | 0.19 | 2 | 110 | 10 | 0.25 | 1 | 0.44 | 0.25 | 71 | 1640 | 8 | 3.84 | 5 | 0.5 | 0.005 | 5 | 18.65 | 598 | 0.5 | 0.02 | 1685 | 20 | 1 | 0.01 | 1 | 6 | 8 | 10 | 0.005 | 5 | 5 | 21 | 5 | 16
K975227 | Gam | 9 V | 374672 | 682420 | G. Belik | WH11158636 | 0.0025 | 0.1 | 0.25 | 3 | 100 | 10 | 0.25 | 1 | 0.22 | 0.25 | 80 | 1820 | 4 | 4.32 | 5 | 0.5 | 0.005 | 5 | 19.4 | 669 | 0.5 | 0.01 | 1760 | 20 | 1 | 0.01 | 1 | 7 | 4 | 10 | 0.005 | 5 | 5 | 24 | 5 | 19
K975228 | Gam | 9 V | 374704 | 6820437 | G. Belik | WH11158636 | 0.0025 | 0.1 | 0.19 | 7 | 80 | 10 | 0.25 | 1 | 0.01 | 0.25 | 85 | 1815 | 8 | 5.07 | 5 | 0.5 | 0.005 | 5 | 18.95 | 547 | 0.5 | 0.01 | 1840 | 20 | 1 | 0.01 | 2 | 7 | 3 | 10 | 0.005 | 5 | 5 | 25 | 5 | 20
K975229 | Gam | 9 V | 374640 | 6820582 | G. Belik | WH11158636 | 0.037 | 0.1 | 0.69 | 99 | 10 | 80 | 0.25 | 1 | 1.11 | 0.25 | 66 | 981 | 12 | 3.56 | 5 | 0.5 | 0.04 | 5 | 9.8 | 736 | 0.5 | 0.02 | 969 | 100 | 1 | 0.01 | 8 | 9 | 46 | 10 | 0.01 | 5 | 5 | 40 | 5 | 15
K975230 | Gam | 9 V | 374640 | 6820591 | G. Belik | WH11158636 | 0.238 | 0.1 | 3.75 | 45 | 10 | 80 | 0.25 | 1 | 2.61 | 0.25 | 53 | 890 | 28 | 5.22 | 10 | 0.5 | 0.05 | 5 | 9.19 | 884 | 0.5 | 0.02 | 583 | 390 | 1 | 0.01 | 8 | 20 | 101 | 10 | 0.01 | 5 | 5 | 143 | 5 | 47
K975231 | Gam | 9 V | 374640 | 6820599 | G. Belik | WH11158636 | 0.358 | 0.1 | 2.44 | 81 | 30 | 110 | 0.25 | 1 | 1.38 | 0.25 | 51 | 698 | 30 | 5.13 | 5 | 0.5 | 0.08 | 5 | 7.35 | 797 | 0.5 | 0.02 | 661 | 370 | 2 | 0.01 | 15 | 19 | 62 | 10 | 0.005 | 5 | 5 | 104 | 5 | 49
K975232 | Gam | 9 V | 374851 | 6820755 | G. Belik | WH11158636 | 0.0025 | 0.4 | 0.17 | 4 | 5 | 150 | 0.25 | 1 | 0.14 | 0.25 | 3 | 19 | 4 | 0.77 | 5 | 0.5 | 0.06 | 5 | 0.12 | 174 | 1 | 0.01 | 16 | 80 | 47 | 0.02 | 1 | 0.5 | 10 | 10 | 0.005 | 5 | 5 | 2 | 5 | 58
K975233 | Gam | 9 V | 374869 | 6820726 | G. Belik | WH11158636 | 0.0025 | 0.2 | 0.41 | 27 | 5 | 160 | 0.25 | 1 | 0.5 | 0.25 | 6 | 17 | 12 | 1.85 | 5 | 0.5 | 0.07 | 10 | 0.22 | 671 | 0.5 | 0.01 | 79 | 260 | 14 | 0.01 | 2 | 1 | 45 | 10 | 0.005 | 5 | 5 | 4 | 5 | 52
K975234 | Gam | 9 V | 374962 | 6820675 | G. Belik | WH11158636 | 0.0025 | 0.2 | 0.26 | 14 | 5 | 170 | 0.25 | 1 | 0.37 | 0.25 | 5 | 14 | 13 | 1.37 | 5 | 0.5 | 0.04 | 10 | 0.16 | 399 | 1 | 0.01 | 29 | 210 | 25 | 0.02 | 3 | 1 | 25 | 10 | 0.005 | 5 | 5 | 2 | 5 | 80
K975235 | Gam | 9 V | 374799 | 6820787 | G. Belik | WH11158636 | 0.0025 | 0.5 | 0.27 | 29 | 5 | 400 | 0.25 | 1 | 0.05 | 0.25 | 3 | 7 | 4 | 0.85 | 5 | 0.5 | 0.17 | 10 | 0.04 | 239 | 2 | 0.02 | 7 | 190 | 44 | 0.02 | 1 | 0.5 | 8 | 10 | 0.005 | 5 | 5 | 1 | 5 | 34
K975236 | Gam | 9 V | 375785 | 6821865 | G. Belik | WH11158636 | 0.0025 | 0.1 | 0.59 | 35 | 5 | 160 | 0.25 | 1 | 4.12 | 0.25 | 16 | 487 | 5 | 1.88 | 5 | 0.5 | 0.02 | 5 | 3.15 | 954 | 0.5 | 0.02 | 254 | 100 | 7 | 0.01 | 4 | 3 | 354 | 10 | 0.005 | 5 | 5 | 16 | 5 | 30
K975237 | Gam | 9 V | 373936 | 6821992 | G. Belik | WH11158636 | 0.0025 | 0.1 | 0.21 | 4 | 5 | 70 | 0.25 | 1 | 3.97 | 0.25 | 31 | 428 | 4 | 2.73 | 5 | 0.5 | 0.03 | 5 | 16.2 | 599 | 0.5 | 0.02 | 727 | 20 | 1 | 0.01 | 2 | 4 | 342 | 10 | 0.005 | 5 | 5 | 14 | 5 | 11