## Summary
Trench Name | ET TR11-A
Location | Etzel Property
Total length | 100.5 | From | To | Lithology | Comments
Date(s) Mapped | Sept/5-7/2011 | 0 | 8.2 | Overburden
Loggers | Chris. A | 8.2 | 13.45 | Granodiorite
Number of samples | 50 | 13.45 | 14.75 | Granodiorite
|  | 14.75 | 17.1 | Granodiorite
|  | 17.1 | 25.25 |  | Strong and pervasive limonite altered rock
|  | 25.25 | 26.8 | Granodiorite
|  | 26.8 | 29.75 |  | Strong and pervasive limonite altered rock
|  | 29.75 | 37.05 | Quartz Porphyry
|  | 37.05 | 40.25 |  | Strong and pervasive limonite altered rock
|  | 40.25 | 45.35 | Granodiorite
|  | 45.35 | 47.8 | Overburdon
|  | 47.8 | 50.3 | Quartz Porphyry
|  | 50.3 | 51.5 |  | Strong and pervasive limonite altered rock
|  | 51.5 | 51.9 | Quartz Porphyry
|  | 51.9 | 65 | Granodiorite
|  | 65 | 66.3 |  | Strong and pervasive limonite altered rock
|  | 66.3 | 69.3 | Granodiorite
|  | 69.3 | 70.25 | Quartz Porphyry
|  | 70.25 | 74.7 | Granodiorite
|  | 74.7 | 79.45 |  | Strong and pervasive limonite altered rock
|  | 79.45 | 86.35 | Granodiorite
|  | 86.35 | 89.6 | Quartz Porphyry
|  | 89.6 | 93 | Granodiorite
|  | 93 | 99.2 | Granodiorite
|  | 99.2 | 100.5 | Granodiorite

## Survey
| Easting | Northing | Azimuth | Inclination | Up Slope | From | To | Length
A | 385638 | 6887780 | 242 | -9 |  | 0 | 25 | 25
B | 385617 | 6887776 | 242 | -13 |  | 25 | 50 | 25
C | 385592 | 6887758 | 242 | -12 |  | 50 | 75 | 25
D | 385572 | 6887751 | 242 | -13 |  | 75 | 100.5 | 25.5
E | 385545 | 6887738 |  |  |  | 100.5

## Description
Logged By: | Chris. A
Trench: | ET TR11-A
Mapping Direction |  | SW
Face mapped (NSEW) |  | NW
Primary Intervals |  | Lith Code | Lithology | Description | Mineralization | Alteration | [6 empty] | NE Contact |  | SW Contact
From | To |  |  |  | Py% | Rock Colour | Si | Ser | Lim | Chl | Epi | Fracture Intensity | Strike/dip | Description | Strike/dip | Description
0 | 8.2 | 10 | Overburdon | Orange brown sand, clay, and 50% 5-10cm angular rock fragments | 0 | orange brown |  |  | 4
8.2 | 13.45 | 1 | Granodiorite | Green and grey, medium to coarse grained, quartz, 15% potasium feldspar, moderate disseminated chlorite alteration, trace epidote. Very weak limonite oxidation. In places trace biotite. Large blocks up to 60cm. | 0 | green grey |  |  | 1 | 2 | 1 | 3
13.45 | 14.75 | 1 | Granodiorite | Strong pervasive limonte oxidation, unit is very broken up with irregular contacts. | 0 | orange |  |  | 4 |  |  | 4 | ?/80 | Irregular | ?/80 | Irregular
14.75 | 17.1 | 1 | Granodiorite | Green and grey, medium to coarse grained, quartz, 15% potasium feldspar, moderate disseminated chlorite alteration, trace epidote. Very weak limonite oxidation. In places trace biotite. Large blocks up to 60cm. | 0 | green grey |  |  | 1 | 2 | 1 | 3 |  | Irregular |  | Irregular
17.1 | 25.25 | 3 |  | orange and grey, moderate to strong pervasive limonte oxidation. Centers of larger blocks are grey green, matrix appears weakly silicified, with sericite altered feldspars. In areas of moderate oxidation feldspars are prefferencially oxidized. 0.1% diss pyrite through out. | 0.1 | orange grey | 2 | 2 | 4 |  |  | 3 |  | Irregular |  | Irregular
25.25 | 26.8 | 1 | Granodiorite | Green and grey, medium to coarse grained, quartz, 15% potasium feldspar, moderate disseminated chlorite alteration, trace epidote. Very weak limonite oxidation. In places trace biotite. Large blocks up to 60cm. | 0 | green grey |  |  | 1 | 2 | 1 | 3 |  | Irregular |  | Irregular
26.8 | 29.75 | 3 |  | Pale orange with trace grey. Similar to 17.10-25.25m. Fine to medium grained, 0.1% disseminated pyrite, white grey areas with 5% sub mm feldspars. Few small cm zones of pale grey green silica sericite alteration. | 0.1 | pale orange | 1 | 1 | 4 |  |  | 3 |  | Irregular |  | Irregular
29.75 | 37.05 | 2 | Quartz Porphyry | strongly weathered, quartz porphyry w/ euhedral quartz phenos up to 1cm wide. Fine grained pale olive green matrix (sauseritized? Sericite alteration, moderate silicification?). 1-2% completely oxidized pyrite. (Sample ET TR11-A1 taken at 34.60m) | 0 | grey/orange | 1 | 1 | 3 |  |  | 3 |  | Irregular |  | Irregular
37.05 | 40.25 | 3 |  | Pale orange with trace grey. Similar to 17.10-25.25m. Fine to medium grained, 0.1% disseminated pyrite, white grey areas with 5% sub mm feldspars. Few small cm zones of pale grey green silica sericite alteration. (Sample ET TR11-A2 taken at 39.20m) | 0.1 | pale orange | 1 | 1 | 4 |  |  | 3 |  | Irregular |  | Irregular
40.25 | 45.35 | 1 | Granodiorite | Green and grey, medium to coarse grained, quartz, 15% potasium feldspar, moderate disseminated chlorite alteration, trace epidote. Very weak limonite oxidation. In places trace biotite. Large blocks 10-50cm. With 0.1% disseminated pyrite. Strong oxidation from 41.55-42.80m. Irregular contacts. | 0.1 | green |  |  | 1 | 2 | 1 | 3 |  | Irregular |  | Irregular
45.35 | 47.8 | 10 | Overburdon | Grey and pink clay, sand, and gravel. Irregular contacts. 50cm zone of Granodiorite (same as 8.20-13.45m) at 46.20m. | 0 | grey/pink | [6 empty] | ?/80 | Irregular | ?/80 | Irregular
47.8 | 50.3 | 2 | Quartz Porphyry | Orange, strong limonite oxidized quartz porphyry w/ mm-sub cm quartz phenos. Matrix similar to 29.75-37.05m but with stronger overprinting oxidation. Very broken up. 50cm zone of grey and pink clay, sand, and gravel at 49.65m with contacts at ?/35. (Sample ET TR11-A3 taken at 49.35m) | 0 | orange |  | 1 | 4 |  |  | 4 |  | Irregular |  | Irregular
50.3 | 51.5 | 3 |  | Pale orange with trace grey. Similar to 17.10-25.25m. Fine to medium grained, 1% disseminated pyrite, white grey areas with 5% sub mm feldspars. Few small cm zones of pale grey green silica sericite alteration. Few mm quartz eyes. Blocks with sub mm to mm white sericite altered feldspars, otherwise pervasive limonite oxidation. Lower contact at ?/50? | 1 | orange grey |  | 1 | 4 |  |  | 4 |  | Irregular | ?/50 | Irregular
51.5 | 51.9 | 2 | Quartz Porphyry | Orange, strong limonite oxidized quartz porphyry w/ mm-sub cm quartz phenos. Matrix similar to 29.75-37.05m but with stronger overprinting oxidation. Very broken up. | 0 | orange |  | 1 | 4 |  |  | 4 |  | Irregular |  | Irregular
51.9 | 65 | 1 | Granodiorite | Green and grey, medium to coarse grained, quartz, 15% potasium feldspar, moderate disseminated chlorite alteration, trace epidote. Very weak limonite oxidation. In places trace biotite. Large blocks 10-50cm. | 0 | green grey |  |  | 1 | 2 | 1 | 3 |  | Irregular |  | Irregular
65 | 66.3 | 3 |  | Pale orange with trace grey. Similar to 17.10-25.25m. 1-2% disseminated pyrite and limonite oxidized pyrite. Fine to medium grained, white grey areas with 5% sub mm feldspars. Few small cm zones of pale grey green silica sericite alteration. | 2 | orange grey |  | 1 | 4 |  |  | 4 |  | Irregular |  | Irregular
66.3 | 69.3 | 1 | Granodiorite | Green and grey, medium to coarse grained, quartz, 5% potasium feldspar, weak to no disseminated chlorite alteration, 1-2% disseminated biotite. Slightly bleached in areas and weak limonite oxidation. Large blocks 10-50cm. Fracture angle at 68m of 244/68. | 0 | green grey |  |  | 1 | 1 |  | 3 |  | Irregular |  | Irregular
69.3 | 70.25 | 2 | Quartz Porphyry | Mm quartz phenos in strong pervasive limonte oxidation. Very brocken up w/ sand and clay. | 0 | orange |  |  | 4 |  |  | 4 | 148/90 | Irregular | 148/85 | Irregular
70.25 | 74.7 | 1 | Granodiorite | Green and grey, medium to coarse grained, quartz, 5% potasium feldspar, weak to no disseminated chlorite alteration, 1-2% disseminated biotite. Slightly bleached in areas and weak limonite oxidation. Large blocks 10-50cm. Increased limonite from 74.00-74.70m. | 0 | orange grey |  |  | 1 | 1 |  | 3 |  | Irregular |  | Irregular
74.7 | 79.45 | 3 |  | orange and grey, moderate to strong pervasive limonte oxidation. Centers of larger blocks are grey green, matrix appears weakly silicified, with sericite altered feldspars. In areas of moderate oxidation feldspars are prefferencially oxidized. 0.1% diss pyrite through out. 1-2% diss pyrite in pervasive sericite altered pale grey green centers of blocks. Moderately blocky with blocks 10-50cm wide. (Sample ET TR11-A4 taken at 49.35m) | 1 | orange grey | [7 empty] | Irregular |  | Irregular
79.45 | 86.35 | 1 | Granodiorite | Green and grey, medium to coarse grained, quartz, 15% potasium feldspar, moderate disseminated chlorite alteration, trace epidote. Very weak limonite oxidation. In places trace biotite. Large blocks 10-50cm wide. Zone of increased limonite oxide from 79.45-80.55m, and 85.15-86.35m. | 0 | green grey |  |  | 1 | 2 | 1 | 3 |  | Irregular |  | Irregular
86.35 | 89.6 | 2 | Quartz Porphyry | MM quartz phenos within a strongly pervasive limonte oxidized matrix, unit is very broken up with irregular contacts. | 0 | orange |  |  | 4 |  |  |  |  | Irregular |  | Irregular
89.6 | 93 | 1 | Granodiorite | Green and grey, medium to coarse grained, quartz, 15% potasium feldspar, moderate disseminated chlorite alteration, trace epidote. Very weak limonite oxidation. In places trace biotite. Large blocks 10-50cm wide. Fracture angle at 92m of 040/72 | 0 | green grey |  |  | 1 | 2 | 1 | 3 |  | Irregular |  | Irregular
93 | 99.2 | 1 | Granodiorite | Grades into more bleached looking chlorite poor Granodiorite. Similar to 66.75-69.30m. | 0 | grey |  |  | 2 | 1 |  | 4 |  | Irregular |  | Irregular
99.2 | 100.5 | 1 | Granodiorite | Strong pervasive limonte oxidation, unit is very broken up with irregular contacts. | 0 | orange |  |  | 4 |  |  | 4 |  | Irregular |  | Irregular

## Samples
[8 empty] | WGHT | G6 | 1DX15 | 1DX15 | 1DX15 | 1DX15 | 1DX15 | 1DX15 | 1DX15 | 1DX15 | 1DX15 | 1DX15 | 1DX15 | 1DX15 | 1DX15 | 1DX15 | 1DX15 | 1DX15 | 1DX15 | 1DX15 | 1DX15 | 1DX15 | 1DX15 | 1DX15 | 1DX15 | 1DX15 | 1DX15 | 1DX15 | 1DX15 | 1DX15 | 1DX15 | 1DX15 | 1DX15 | 1DX15 | 1DX15 | 1DX15 | 1DX15 | 1DX15 | 7TD
[8 empty] | Wgt | Au | Mo | Cu | Pb | Zn | Ag | Ni | Co | Mn | Fe | As | Au | Th | Sr | Cd | Sb | Bi | V | Ca | P | La | Cr | Mg | Ba | Ti | B | Al | Na | K | W | Hg | Sc | Tl | S | Ga | Se | Te | Cu
[8 empty] | KG | GM/T | PPM | PPM | PPM | PPM | PPM | PPM | PPM | PPM | % | PPM | PPB | PPM | PPM | PPM | PPM | PPM | PPM | % | % | PPM | PPM | % | PPM | % | PPM | % | % | % | PPM | PPM | PPM | PPM | % | PPM | PPM | PPM | %
[8 empty] | 0.01 | 0.005 | 0.1 | 0.1 | 0.1 | 1 | 0.1 | 0.1 | 0.1 | 1 | 0.01 | 0.5 | 0.5 | 0.1 | 1 | 0.1 | 0.1 | 0.1 | 2 | 0.01 | 0.001 | 1 | 1 | 0.01 | 1 | 0.001 | 1 | 0.01 | 0.001 | 0.01 | 0.1 | 0.01 | 0.1 | 0.1 | 0.05 | 1 | 0.5 | 0.2 | 0.001 | Analytical Results
Sample | Location | Easting | Northing | From | To | Length | Type | [39 empty] | Au (ppb) | Ag (ppm) | Cu (ppm) | Zn (ppm)
524887 | ET-TR11-A | 385628.0693 | 6887773.214 | 8.2 | 11.2 | 3 | Rock/Soil | 2.83 | 0.008 | 0.7 | 31.8 | 33.3 | 86 | 0.4 | 4.5 | 8.1 | 565 | 2.9 | 13.4 | 9.5 | 11 | 24 | 1.4 | 0.8 | 1.3 | 57 | 0.35 | 0.052 | 18 | 9 | 0.82 | 299 | 0.032 | 1 | 1.38 | 0.065 | 0.15 | <0.1 | <0.01 | 5 | <0.1 | 0.08 | 5 | <0.5 | <0.2 |  | 9.5 | 0.4 | 31.8 | 86
524888 | ET-TR11-A | 385625.6525 | 6887772.19 | 11.2 | 13.45 | 2.25 | Rock/Soil | 2.75 | 0.009 | 0.6 | 32 | 24.4 | 89 | 0.3 | 4.7 | 7.9 | 530 | 2.96 | 8.5 | 9.1 | 12.5 | 25 | 1.2 | 0.7 | 0.9 | 59 | 0.36 | 0.054 | 15 | 9 | 0.82 | 214 | 0.036 | <1 | 1.44 | 0.066 | 0.14 | <0.1 | <0.01 | 4.7 | 0.1 | 0.05 | 5 | <0.5 | <0.2 |  | 9.1 | 0.3 | 32 | 89
524889 | ET-TR11-A | 385624.0183 | 6887771.497 | 13.45 | 14.75 | 1.3 | Rock/Soil | 3.09 | 0.023 | 1.4 | 30.9 | 80.7 | 203 | 0.6 | 5.8 | 13 | 961 | 3.71 | 46.4 | 43.8 | 13.8 | 15 | 3.9 | 6.1 | 1.5 | 31 | 0.15 | 0.062 | 24 | 3 | 0.05 | 185 | <0.001 | 2 | 0.58 | 0.005 | 0.21 | <0.1 | 0.08 | 3.9 | 0.2 | <0.05 | 1 | <0.5 | 0.3 |  | 43.8 | 0.6 | 30.9 | 203
524890 | ET-TR11-A | 385622.338 | 6887770.785 | 14.75 | 17.1 | 2.35 | Rock/Soil | 3.44 | 0.009 | 0.7 | 11.7 | 34.6 | 79 | 0.4 | 4.7 | 9.2 | 608 | 3.15 | 13.3 | 9.3 | 12.8 | 26 | 0.7 | 0.8 | 1.2 | 39 | 0.38 | 0.053 | 24 | 8 | 0.79 | 210 | 0.002 | <1 | 1.26 | 0.043 | 0.2 | <0.1 | <0.01 | 3.6 | 0.2 | 0.18 | 5 | <0.5 | <0.2 |  | 9.3 | 0.4 | 11.7 | 79
524891 | ET-TR11-A | 385619.8751 | 6887769.741 | 17.1 | 20.1 | 3 | Rock/Soil | 2.87 | 0.012 | 1.3 | 19.6 | 39.9 | 106 | 0.3 | 4.8 | 8.4 | 909 | 2.88 | 24.9 | 15.5 | 10.5 | 18 | 1.6 | 2 | 0.7 | 28 | 0.21 | 0.068 | 25 | 6 | 0.31 | 202 | 0.001 | 1 | 0.87 | 0.021 | 0.2 | 0.1 | 0.01 | 3.4 | 0.2 | <0.05 | 3 | <0.5 | <0.2 |  | 15.5 | 0.3 | 19.6 | 106
524892 | ET-TR11-A |  |  | 17.1 | 20.1 |  | FIELD DUPLICATE | 3.04 | 0.005 | 1 | 12.4 | 37.3 | 82 | 0.3 | 4.7 | 9 | 567 | 2.7 | 15.4 | 8.5 | 11.1 | 16 | 1.3 | 1.1 | 0.8 | 30 | 0.19 | 0.056 | 19 | 7 | 0.54 | 233 | 0.002 | 1 | 1.04 | 0.031 | 0.22 | <0.1 | <0.01 | 3.1 | 0.2 | 0.08 | 4 | <0.5 | <0.2 |  | 8.5 | 0.3 | 12.4 | 82
524893 | ET-TR11-A | 385617.1131 | 6887768.57 | 20.1 | 23.1 | 3 | Rock | 3.66 | <0.005 | 2 | 10.1 | 21.8 | 74 | 0.2 | 7.3 | 8.8 | 1354 | 2.44 | 39.4 | 1.9 | 8.9 | 31 | 1.1 | 1.4 | 0.2 | 18 | 0.78 | 0.085 | 25 | 6 | 0.05 | 258 | <0.001 | 2 | 0.47 | 0.039 | 0.22 | <0.1 | <0.01 | 4.4 | 0.1 | 0.1 | 1 | <0.5 | <0.2 |  | 1.9 | 0.2 | 10.1 | 74
524894 | ET-TR11-A | 385614.7423 | 6887767.565 | 23.1 | 25.25 | 2.15 | Rock | 2.34 | <0.005 | 2.2 | 10.7 | 33.7 | 83 | 0.1 | 6.2 | 8.6 | 1208 | 2.29 | 19.8 | 1.5 | 9.3 | 30 | 1.4 | 1.3 | 0.3 | 19 | 0.57 | 0.085 | 27 | 6 | 0.08 | 360 | 0.001 | 1 | 0.51 | 0.034 | 0.21 | <0.1 | <0.01 | 4.5 | 0.2 | 0.09 | 2 | <0.5 | <0.2 |  | 1.5 | 0.1 | 10.7 | 83
524895 | ET-TR11-A | 385613.039 | 6887766.843 | 25.25 | 26.8 | 1.55 | Rock/Soil | 3.07 | <0.005 | 0.5 | 10.8 | 23.3 | 75 | 0.3 | 7.1 | 9.2 | 592 | 2.59 | 8.6 | 5.7 | 9.3 | 30 | 0.3 | 0.8 | 0.8 | 34 | 0.31 | 0.051 | 16 | 11 | 0.91 | 386 | 0.005 | <1 | 1.29 | 0.046 | 0.2 | <0.1 | <0.01 | 3.3 | 0.1 | 0.21 | 5 | <0.5 | <0.2 |  | 5.7 | 0.3 | 10.8 | 75
524896 | ET-TR11-A | 385610.9675 | 6887765.964 | 26.8 | 29.75 | 2.95 | Rock/Soil | 2.93 | 0.011 | 1.9 | 14.4 | 29.8 | 111 | 0.2 | 7.9 | 11.9 | 1526 | 2.48 | 77.4 | 12.3 | 4.6 | 45 | 1.6 | 2.9 | 0.2 | 9 | 2.01 | 0.104 | 19 | 4 | 0.07 | 430 | 0.001 | 1 | 0.63 | 0.01 | 0.3 | <0.1 | <0.01 | 2.7 | 0.2 | 0.21 | 1 | <0.5 | <0.2 |  | 12.3 | 0.2 | 14.4 | 111
524897 | ET-TR11-A | 385608.2284 | 6887764.803 | 29.75 | 32.75 | 3 | Rock/Soil | 3 | 0.017 | 0.7 | 6.6 | 48.9 | 111 | 0.3 | 5.2 | 6.2 | 2463 | 1.81 | 94.4 | 15.3 | 7.1 | 52 | 0.8 | 1.3 | <0.1 | 4 | 2.58 | 0.066 | 14 | 2 | 0.07 | 194 | <0.001 | 1 | 0.42 | 0.007 | 0.27 | <0.1 | <0.01 | 1.5 | 0.2 | 0.16 | 1 | <0.5 | <0.2 |  | 15.3 | 0.3 | 6.6 | 111
524898 | ET-TR11-A | 385605.4663 | 6887763.632 | 32.75 | 35.75 | 3 | Rock/Soil | 3.11 | 0.019 | 0.6 | 8.2 | 132.6 | 362 | 0.3 | 5.8 | 4.1 | 1734 | 1.95 | 76.7 | 19.2 | 7.7 | 46 | 1.3 | 1.4 | <0.1 | 3 | 2.25 | 0.072 | 19 | 3 | 0.06 | 122 | <0.001 | <1 | 0.36 | 0.006 | 0.23 | <0.1 | <0.01 | 1.5 | 0.2 | <0.05 | <1 | <0.5 | <0.2 |  | 19.2 | 0.3 | 8.2 | 362
524899 | ET-TR11-A | 385603.4869 | 6887762.793 | 35.75 | 37.05 | 1.3 | Rock/Soil | 3.44 | 0.014 | 1.7 | 10.1 | 29.8 | 149 | 0.2 | 4.8 | 3.5 | 2076 | 1.72 | 41.8 | 10.7 | 7.4 | 49 | 0.7 | 2.5 | <0.1 | 4 | 3.37 | 0.065 | 15 | 2 | 0.07 | 503 | <0.001 | <1 | 0.4 | 0.01 | 0.26 | <0.1 | <0.01 | 1.3 | 0.2 | 0.09 | <1 | 0.5 | <0.2 |  | 10.7 | 0.2 | 10.1 | 149
524900 | ET-TR11-A | 385601.5074 | 6887761.954 | 37.05 | 40.05 | 3 | Rock/Soil | 2.62 | 0.021 | 0.8 | 5.8 | 43.2 | 65 | 0.2 | 5.9 | 8.8 | 2178 | 2.4 | 59.2 | 19 | 4.6 | 87 | 0.4 | 1 | <0.1 | 8 | 3.5 | 0.094 | 11 | 4 | 0.31 | 147 | <0.001 | <1 | 0.4 | 0.011 | 0.24 | <0.1 | <0.01 | 2.7 | 0.2 | 0.26 | <1 | <0.5 | <0.2 |  | 19 | 0.2 | 5.8 | 65
524901 | ET-TR11-A | 385600.0352 | 6887761.328 | 40.05 | 40.25 | 0.2 | Rock/Soil | 2.89 | <0.005 | 2.2 | 13.4 | 32.2 | 141 | 0.2 | 9.2 | 11.1 | 1386 | 2.53 | 32.2 | 2.4 | 4.6 | 42 | 0.8 | 1.9 | <0.1 | 11 | 2.77 | 0.098 | 18 | 6 | 0.07 | 180 | 0.001 | <1 | 0.6 | 0.013 | 0.23 | <0.1 | <0.01 | 2.8 | 0.2 | 0.09 | 1 | <0.5 | <0.2 |  | 2.4 | 0.2 | 13.4 | 141
524902 | ET-TR11-A | 385599.3447 | 6887761.035 | 40.25 | 41.55 | 1.3 | Rock/Soil | 2.69 | 0.011 | 6.4 | 244.2 | 45.1 | 60 | 1.3 | 4 | 11.6 | 416 | 3.62 | 14.9 | 9 | 10.4 | 63 | 0.3 | 2.3 | 1.1 | 34 | 0.21 | 0.048 | 20 | 7 | 0.64 | 588 | 0.001 | <1 | 1.12 | 0.046 | 0.21 | 0.2 | <0.01 | 3.6 | 0.1 | 0.15 | 4 | 0.5 | 0.3 |  | 9 | 1.3 | 244.2 | 60
524903 | ET-TR11-A | [5 empty] | BLANK | 1.03 | <0.005 | <0.1 | 0.1 | 1.1 | 9 | <0.1 | 0.6 | 1.1 | 162 | 0.35 | 1 | <0.5 | 0.1 | 36 | <0.1 | <0.1 | <0.1 | <2 | 18.51 | 0.014 | <1 | <1 | 9.73 | 12 | <0.001 | <1 | 0.02 | 0.001 | 0.01 | <0.1 | <0.01 | <0.1 | <0.1 | 0.06 | <1 | <0.5 | <0.2 |  | <0.5 | <0.1 | 0.1 | 9
524904 | ET-TR11-A | 385598.1699 | 6887760.539 | 41.55 | 42.8 | 1.25 | Rock/Soil | 2.91 | 0.023 | 7.1 | 23.5 | 112.2 | 65 | 1.1 | 2.7 | 6.9 | 429 | 6.16 | 39.3 | 23.8 | 7.7 | 39 | 0.3 | 1.3 | 2.6 | 22 | 0.1 | 0.034 | 13 | 4 | 0.12 | 235 | 0.001 | 1 | 0.65 | 0.056 | 0.31 | 0.4 | <0.01 | 2.2 | 0.2 | 0.29 | 2 | 1 | 0.6 |  | 23.8 | 1.1 | 23.5 | 65
524905 | ET-TR11-A | 385596.4205 | 6887759.798 | 42.8 | 45.35 | 2.55 | Rock/Soil | 3.24 | 0.006 | 0.8 | 33.7 | 13.1 | 50 | 0.2 | 3.9 | 7.8 | 491 | 2.45 | 4 | 3.4 | 13.6 | 48 | 0.2 | 0.5 | 0.5 | 50 | 0.46 | 0.049 | 19 | 8 | 0.94 | 539 | 0.012 | <1 | 1.29 | 0.086 | 0.16 | <0.1 | <0.01 | 4.4 | 0.1 | 0.21 | 5 | <0.5 | <0.2 |  | 3.4 | 0.2 | 33.7 | 50
524906 | ET-TR11-A | 385594.1188 | 6887758.822 | 45.35 | 47.8 | 2.45 | Rock/Soil | 1.89 | 0.01 | 0.6 | 16.8 | 11.5 | 58 | 0.2 | 5.2 | 7.2 | 535 | 2.95 | 5.8 | 7.1 | 15.8 | 12 | 0.5 | 3.8 | 0.4 | 56 | 0.25 | 0.06 | 38 | 10 | 0.9 | 129 | 0.01 | <1 | 1.39 | 0.003 | 0.13 | 1 | 0.05 | 4.7 | <0.1 | <0.05 | 5 | <0.5 | <0.2 |  | 7.1 | 0.2 | 16.8 | 58
524907 | ET-TR11-A | 385591.8401 | 6887757.856 | 47.8 | 50.3 | 2.5 | Rock/Soil | 2.74 | 0.253 | 2.2 | 64.6 | 58.6 | 105 | 1 | 3.3 | 7.7 | 195 | 4.15 | 31.3 | 175.5 | 13.6 | 35 | 1.6 | 5.5 | 1.9 | 16 | 0.1 | 0.049 | 26 | 4 | 0.12 | 272 | <0.001 | 1 | 0.68 | 0.006 | 0.27 | 0.1 | 0.05 | 3.6 | 0.2 | 0.12 | 2 | 0.8 | 0.2 |  | 175.5 | 1 | 64.6 | 105
524908 | ET-TR11-A | 385590.1368 | 6887757.134 | 50.3 | 51.5 | 1.2 | Rock/Soil | 2.73 | 0.013 | 2.2 | 20.6 | 166.3 | 315 | 0.7 | 8.8 | 9.9 | 2562 | 2.78 | 46.2 | 10.2 | 3.7 | 40 | 3.1 | 4.7 | 0.1 | 24 | 2.41 | 0.12 | 14 | 9 | 0.11 | 308 | 0.002 | 2 | 0.43 | 0.007 | 0.28 | <0.1 | 0.04 | 2.9 | 0.3 | 0.24 | 1 | <0.5 | <0.2 |  | 10.2 | 0.7 | 20.6 | 315
524909 | ET-TR11-A | 385589.3918 | 6887756.842 | 51.5 | 51.9 | 0.4 | Rock/Soil | 3.04 | 0.03 | 2.6 | 18.9 | 56.1 | 114 | 0.5 | 7.8 | 9.4 | 1280 | 3.09 | 99.5 | 26.8 | 5.4 | 30 | 1.1 | 4.3 | 0.2 | 22 | 1.43 | 0.112 | 14 | 8 | 0.12 | 213 | 0.002 | 1 | 0.61 | 0.007 | 0.27 | <0.1 | 0.02 | 3.6 | 0.3 | 0.38 | 1 | <0.5 | <0.2 |  | 26.8 | 0.5 | 18.9 | 114
524910 | ET-TR11-A | 385587.8267 | 6887756.178 | 51.9 | 54.9 | 3 | Rock/Soil | 3.14 | 0.023 | 0.9 | 25 | 37.5 | 77 | 0.4 | 4.6 | 8 | 828 | 2.93 | 25.3 | 15.7 | 9.6 | 25 | 0.3 | 0.4 | 0.6 | 45 | 0.56 | 0.053 | 17 | 8 | 0.97 | 207 | 0.004 | <1 | 1.42 | 0.037 | 0.19 | <0.1 | <0.01 | 3.8 | 0.1 | 0.29 | 5 | <0.5 | <0.2 |  | 15.7 | 0.4 | 25 | 77
524911 | ET-TR11-A | 385585.073 | 6887754.987 | 54.9 | 57.9 | 3 | Rock/Soil | 3.23 | 0.014 | 0.7 | 45.6 | 10.6 | 62 | 0.2 | 4.3 | 9.6 | 559 | 2.91 | 6.3 | 3.6 | 10.6 | 34 | 0.3 | 0.5 | 0.3 | 67 | 0.61 | 0.054 | 11 | 9 | 0.96 | 250 | 0.115 | <1 | 1.55 | 0.116 | 0.23 | 0.2 | <0.01 | 4.5 | 0.1 | 0.07 | 6 | <0.5 | <0.2 |  | 3.6 | 0.2 | 45.6 | 62
524912 | ET-TR11-A | [5 empty] | STANDARD PM436 | 0.1 | 0.411 | 9.9 | 133.9 | 8.2 | 52 | 0.2 | 27.1 | 35.8 | 489 | 3.2 | 1376.7 | 393.2 | 3 | 70 | 0.3 | 2.1 | 4.5 | 76 | 1.3 | 0.058 | 7 | 46 | 0.75 | 133 | 0.118 | 3 | 1.65 | 0.175 | 0.27 | 0.4 | <0.01 | 2.8 | <0.1 | 0.13 | 5 | 2.2 | 0.7 |  | 393.2 | 0.2 | 133.9 | 52
524913 | ET-TR11-A | 385582.311 | 6887753.817 | 57.9 | 60.9 | 3 | Rock/Soil | 2.6 | 0.019 | 0.8 | 26.5 | 27.6 | 77 | 0.2 | 4.9 | 8.2 | 688 | 2.93 | 17.2 | 12.9 | 10.7 | 22 | 0.9 | 0.5 | 0.3 | 57 | 0.49 | 0.052 | 19 | 9 | 0.91 | 162 | 0.027 | <1 | 1.32 | 0.054 | 0.15 | <0.1 | <0.01 | 4.6 | <0.1 | 0.07 | 5 | <0.5 | <0.2 |  | 12.9 | 0.2 | 26.5 | 77
524914 | ET-TR11-A | 385579.5489 | 6887752.646 | 60.9 | 63.9 | 3 | Rock/Soil | 3.24 | 0.014 | 0.7 | 21.9 | 20.1 | 58 | 0.2 | 4.7 | 8.2 | 786 | 2.98 | 14.5 | 9.8 | 11.8 | 25 | 0.5 | 0.4 | 0.2 | 62 | 0.43 | 0.053 | 19 | 9 | 0.9 | 211 | 0.035 | 1 | 1.45 | 0.077 | 0.22 | <0.1 | <0.01 | 5.5 | 0.1 | 0.05 | 6 | <0.5 | <0.2 |  | 9.8 | 0.2 | 21.9 | 58
524915 | ET-TR11-A | 385577.6615 | 6887751.846 | 63.9 | 65 | 1.1 | Rock/Soil | 3.15 | 0.016 | 1.5 | 14.5 | 81.4 | 130 | 0.2 | 6.5 | 8.7 | 1585 | 2.73 | 55 | 10.7 | 4.7 | 71 | 3.2 | 0.8 | 0.3 | 30 | 2.71 | 0.104 | 12 | 8 | 0.45 | 182 | 0.002 | <1 | 0.61 | 0.026 | 0.21 | <0.1 | <0.01 | 3.8 | 0.2 | 0.74 | 2 | <0.5 | <0.2 |  | 10.7 | 0.2 | 14.5 | 130
524916 | ET-TR11-A | 385576.5566 | 6887751.377 | 65 | 66.3 | 1.3 | Rock/Soil | 2.58 | 0.02 | 1.9 | 28.7 | 46.1 | 153 | 0.3 | 7.4 | 8.6 | 1547 | 2.9 | 70.8 | 13 | 4 | 39 | 1.5 | 3.1 | 0.3 | 29 | 2.63 | 0.115 | 13 | 8 | 0.16 | 310 | 0.002 | <1 | 0.72 | 0.024 | 0.28 | <0.1 | <0.01 | 3.3 | 0.2 | 0.36 | 2 | <0.5 | <0.2 |  | 13 | 0.3 | 28.7 | 153
524917 | ET-TR11-A | 385575.751 | 6887751.036 | 66.3 | 66.75 | 0.45 | Rock/Soil | 2.71 | 0.017 | 2.1 | 38.7 | 139 | 518 | 0.6 | 5.2 | 7 | 1588 | 2.26 | 50.1 | 16.5 | 6 | 29 | 7.2 | 2.2 | 0.5 | 17 | 1.1 | 0.071 | 22 | 6 | 0.1 | 305 | 0.002 | <1 | 0.66 | 0.013 | 0.3 | <0.1 | 0.01 | 3 | 0.2 | 0.09 | 2 | 0.7 | <0.2 |  | 16.5 | 0.6 | 38.7 | 518
524918 | ET-TR11-A | 385574.37 | 6887750.45 | 66.75 | 69.3 | 2.55 | Rock/Soil | 3.17 | 0.021 | 1.9 | 90.7 | 33.2 | 89 | 0.4 | 4.5 | 11.3 | 659 | 2.9 | 11.4 | 8.5 | 15.1 | 25 | 0.6 | 0.6 | 0.3 | 60 | 0.46 | 0.053 | 16 | 11 | 0.95 | 219 | 0.037 | <1 | 1.42 | 0.066 | 0.2 | 0.4 | <0.01 | 5.5 | 0.1 | 0.17 | 5 | <0.5 | <0.2 |  | 8.5 | 0.4 | 90.7 | 89
524919 | ET-TR11-A | 385572.7588 | 6887749.767 | 69.3 | 70.25 | 0.95 | Rock/Soil | 3.2 | 0.013 | 2.2 | 48.6 | 60.4 | 167 | 0.5 | 2.8 | 8.1 | 928 | 2.64 | 25.6 | 21.6 | 13.7 | 16 | 1.8 | 9.8 | 0.5 | 25 | 0.26 | 0.047 | 21 | 3 | 0.08 | 154 | <0.001 | 3 | 0.44 | 0.005 | 0.16 | 0.2 | 0.12 | 2.9 | 0.2 | 0.06 | 1 | <0.5 | <0.2 |  | 21.6 | 0.5 | 48.6 | 167
524920 | ET-TR11-A | 385570.9404 | 6887748.996 | 70.25 | 73.25 | 3 | Rock/Soil | 3.52 | 0.016 | 1.2 | 66.2 | 28.8 | 78 | 0.4 | 2.4 | 6.9 | 718 | 1.85 | 21.5 | 14 | 20.7 | 10 | 1.2 | 3.2 | 0.5 | 24 | 0.17 | 0.031 | 20 | 4 | 0.47 | 140 | 0.002 | 3 | 0.88 | 0.029 | 0.18 | 0.1 | <0.01 | 2.1 | 0.2 | 0.05 | 3 | <0.5 | <0.2 |  | 14 | 0.4 | 66.2 | 78
524921 | ET-TR11-A |  |  | 70.25 | 73.25 |  | FIELD DUPLICATE | 2.76 | 0.018 | 1.1 | 57.5 | 30.4 | 84 | 0.4 | 2.2 | 6.8 | 656 | 1.89 | 21 | 17.4 | 17.1 | 10 | 1.1 | 2.8 | 0.6 | 25 | 0.2 | 0.031 | 18 | 4 | 0.45 | 120 | 0.002 | 2 | 0.79 | 0.021 | 0.14 | <0.1 | <0.01 | 2.1 | 0.1 | 0.07 | 3 | <0.5 | <0.2 |  | 17.4 | 0.4 | 57.5 | 84
524922 | ET-TR11-A | 385569.2141 | 6887748.265 | 73.25 | 74 | 0.75 | Rock/Soil | 2.12 | 0.019 | 0.7 | 46.5 | 9.1 | 43 | 0.3 | 2.2 | 7.2 | 522 | 2.2 | 18.4 | 14.4 | 12.6 | 21 | 0.2 | 1.1 | 0.4 | 48 | 0.33 | 0.034 | 22 | 6 | 0.69 | 151 | 0.015 | 1 | 1.21 | 0.062 | 0.18 | <0.1 | 0.02 | 3.9 | 0.1 | 0.05 | 4 | <0.5 | <0.2 |  | 14.4 | 0.3 | 46.5 | 43
524923 | ET-TR11-A | 385568.5466 | 6887747.982 | 74 | 74.7 | 0.7 | Rock/Soil | 2.17 | 0.019 | 1.6 | 12.1 | 20.4 | 68 | 0.2 | 4.8 | 5.5 | 950 | 1.67 | 62.9 | 20.8 | 5.9 | 58 | 1.2 | 1.3 | 0.2 | 12 | 2.18 | 0.067 | 23 | 3 | 0.06 | 272 | <0.001 | 2 | 0.5 | 0.006 | 0.22 | <0.1 | 0.01 | 2.4 | 0.2 | 0.21 | 1 | <0.5 | <0.2 |  | 20.8 | 0.2 | 12.1 | 68
524924 | ET-TR11-A | 385566.8434 | 6887747.26 | 74.7 | 77.7 | 3 | Rock/Soil | 3.53 | 0.005 | 1.6 | 26.7 | 27 | 113 | 0.2 | 5.4 | 6.5 | 1192 | 2.01 | 49.1 | 6.3 | 8 | 51 | 0.9 | 1.4 | 0.2 | 18 | 1.14 | 0.067 | 25 | 4 | 0.14 | 196 | 0.003 | 2 | 0.59 | 0.018 | 0.25 | <0.1 | 0.01 | 2.6 | 0.2 | 0.06 | 2 | <0.5 | <0.2 |  | 6.3 | 0.2 | 26.7 | 113
524925 | ET-TR11-A | 385564.6567 | 6887746.333 | 77.7 | 79.45 | 1.75 | Rock/Soil | 3.79 | 0.026 | 1.6 | 12.8 | 144.3 | 173 | 0.8 | 5 | 5.6 | 1323 | 1.93 | 95.7 | 31.5 | 5.6 | 88 | 2.7 | 1.2 | 0.2 | 9 | 2.29 | 0.067 | 21 | 3 | 0.09 | 259 | 0.001 | 2 | 0.45 | 0.007 | 0.26 | <0.1 | 0.01 | 1.9 | 0.2 | 0.18 | <1 | <0.5 | <0.2 |  | 31.5 | 0.8 | 12.8 | 173
524926 | ET-TR11-A | 385562.4701 | 6887745.406 | 79.45 | 82.45 | 3 | Rock/Soil | 4.12 | 0.019 | 0.7 | 85.6 | 11 | 67 | 0.5 | 3.2 | 6.4 | 569 | 2.64 | 18.1 | 25.8 | 12.6 | 25 | 0.4 | 1.2 | 0.4 | 51 | 0.53 | 0.047 | 19 | 6 | 0.74 | 195 | 0.043 | 2 | 1.18 | 0.054 | 0.23 | 0.2 | <0.01 | 4.1 | 0.2 | 0.13 | 4 | <0.5 | <0.2 |  | 25.8 | 0.5 | 85.6 | 67
524927 | ET-TR11-A | 385559.708 | 6887744.235 | 82.45 | 85.45 | 3 | Rock/Soil | 3.68 | 0.024 | 3.2 | 81.2 | 19.2 | 76 | 0.5 | 3.6 | 8.9 | 591 | 2.6 | 16.4 | 19.8 | 12.6 | 18 | 0.4 | 0.6 | 0.5 | 46 | 0.26 | 0.045 | 19 | 7 | 0.8 | 178 | 0.014 | 2 | 1.23 | 0.042 | 0.16 | 0.6 | <0.01 | 3.6 | 0.1 | 0.11 | 5 | <0.5 | <0.2 |  | 19.8 | 0.5 | 81.2 | 76
524928 | ET-TR11-A | 385557.9127 | 6887743.474 | 85.45 | 86.35 | 0.9 | Rock/Soil | 3.37 | 0.022 | 2.4 | 82.9 | 57.7 | 175 | 0.8 | 3.9 | 8.1 | 874 | 2.75 | 40.5 | 23.6 | 13.4 | 13 | 2.4 | 2.6 | 0.9 | 34 | 0.21 | 0.049 | 21 | 4 | 0.44 | 165 | 0.002 | 2 | 0.97 | 0.024 | 0.2 | 0.2 | <0.01 | 3.4 | 0.2 | 0.09 | 3 | <0.5 | 0.2 |  | 23.6 | 0.8 | 82.9 | 175
524929 | ET-TR11-A | 385556.1173 | 6887742.713 | 86.35 | 89.35 | 3 | Rock/Soil | 4.03 | 0.027 | 2.7 | 120 | 47.8 | 259 | 0.8 | 3 | 10.3 | 1497 | 2.13 | 90.6 | 30.5 | 14.3 | 13 | 3.2 | 4.9 | 1.1 | 10 | 0.16 | 0.049 | 22 | 2 | 0.05 | 226 | <0.001 | 2 | 0.44 | 0.005 | 0.24 | 0.2 | <0.01 | 1.8 | 0.3 | <0.05 | <1 | <0.5 | <0.2 |  | 30.5 | 0.8 | 120 | 259
524930 | ET-TR11-A | 385554.6346 | 6887742.047 | 89.35 | 89.6 | 0.25 | Rock/Soil | 2.6 | 0.018 | 1.4 | 80.3 | 23.6 | 99 | 0.8 | 3.8 | 7 | 755 | 2.85 | 25.6 | 22.5 | 12 | 32 | 1 | 2.3 | 0.9 | 44 | 0.56 | 0.051 | 18 | 7 | 0.74 | 176 | 0.012 | 2 | 1.32 | 0.05 | 0.19 | 0.1 | <0.01 | 3.7 | 0.2 | 0.2 | 4 | <0.5 | <0.2 |  | 22.5 | 0.8 | 80.3 | 99
524931 | ET-TR11-A | [5 empty] | BLANK | 0.86 | <0.005 | <0.1 | 0.6 | 0.4 | 12 | <0.1 | 0.7 | 0.7 | 229 | 0.43 | <0.5 | 0.6 | 0.1 | 38 | <0.1 | <0.1 | <0.1 | <2 | 21.44 | 0.021 | <1 | <1 | 12.75 | 10 | <0.001 | <1 | 0.03 | 0.002 | 0.02 | <0.1 | <0.01 | 0.2 | <0.1 | <0.05 | <1 | <0.5 | <0.2 |  | 0.6 | <0.1 | 0.6 | 12
524932 | ET-TR11-A | 385553.1377 | 6887741.415 | 89.6 | 92.6 | 3 | Rock/Soil | 2.65 | 0.027 | 0.9 | 179.2 | 25.8 | 107 | 1.3 | 3.7 | 10.3 | 654 | 2.59 | 21.5 | 39.1 | 11.2 | 27 | 1.1 | 2 | 0.9 | 34 | 0.6 | 0.047 | 20 | 6 | 0.76 | 228 | 0.003 | 2 | 1.38 | 0.034 | 0.25 | 0.1 | <0.01 | 2.9 | 0.2 | 0.19 | 4 | <0.5 | <0.2 |  | 39.1 | 1.3 | 179.2 | 107
524933 | ET-TR11-A | 385550.363 | 6887740.273 | 92.6 | 95.6 | 3 | Rock/Soil | 3.24 | 0.044 | 3.2 | 158.4 | 48.5 | 268 | 1.3 | 4.1 | 12.3 | 1366 | 3.21 | 96.5 | 42.6 | 11.4 | 13 | 3.6 | 2.9 | 1.6 | 36 | 0.24 | 0.051 | 21 | 5 | 0.57 | 237 | 0.002 | 2 | 1.28 | 0.011 | 0.22 | 0.1 | <0.01 | 2.9 | 0.2 | <0.05 | 4 | <0.5 | 0.3 |  | 42.6 | 1.3 | 158.4 | 268
524934 | ET-TR11-A | 385547.6009 | 6887739.103 | 95.6 | 98.6 | 3 | Rock/Soil | 3.06 | 0.026 | 1.8 | 163.6 | 147.6 | 154 | 1.4 | 3.3 | 9.2 | 964 | 2.39 | 23.2 | 33 | 13.8 | 11 | 1.4 | 3.7 | 1.1 | 29 | 0.19 | 0.043 | 19 | 6 | 0.84 | 165 | 0.003 | 3 | 1.52 | 0.025 | 0.22 | <0.1 | <0.01 | 2.5 | 0.2 | <0.05 | 4 | <0.5 | <0.2 |  | 33 | 1.4 | 163.6 | 154
524935 | ET-TR11-A | 385545.9437 | 6887738.4 | 98.6 | 99.2 | 0.6 | Rock/Soil | 2.62 | 0.018 | 1 | 80.3 | 13.6 | 97 | 0.5 | 3.8 | 9.3 | 573 | 2.66 | 9.2 | 18.8 | 12.9 | 15 | 1.1 | 1.6 | 0.7 | 45 | 0.22 | 0.045 | 19 | 7 | 0.82 | 131 | 0.005 | 2 | 1.43 | 0.037 | 0.16 | 0.2 | <0.01 | 3.6 | 0.1 | 0.06 | 5 | <0.5 | <0.2 |  | 18.8 | 0.5 | 80.3 | 97
524936 | ET-TR11-A | 385545.0688 | 6887738.03 | 99.2 | 100.5 | 1.3 | Rock/Soil | 2.93 | 0.061 | 3.5 | 152.6 | 47.4 | 139 | 1.5 | 3.5 | 8.2 | 933 | 2.66 | 58.3 | 66.9 | 12 | 24 | 3.2 | 3.8 | 2.1 | 15 | 0.16 | 0.043 | 22 | 3 | 0.32 | 207 | <0.001 | 1 | 0.82 | 0.011 | 0.25 | 0.1 | <0.01 | 1.5 | 0.3 | 0.08 | 2 | <0.5 | 0.4 |  | 66.9 | 1.5 | 152.6 | 139

## Legend
Lithology | 10 | Overburden
| 1 | Granodiorite
| 2 | Quartz Porphyry
Mineralization
| Py | Pyrite
| Po | Pyrrhotite
| Sph | Sphalerite
| Cp | Chalcopyrite
Alteration
| Si | Silicification |  | Mag | Magnetite (hydrothermal)
| Ser | Sericite |  | Chl | Chlorite
| Cal | Calcite |  | Talc | Talc
| Tour | Tourmaline |  | Epi | Epidote
| Ank | Ankerite (Fe-Carb) |  | Alb | Albite (is this our 'bleaching'?)
| Lim | Limonite
| Hem | Hematite
| Ksp | Potassium Feldspar
Alteration Intensity
| 1 | subtle | Affects some of the rock with partial replacements
| 2 | weak
| 3 | moderate | Some of rock remains unaltered
| 4 | strong | All of the rock is altered, but fabric remains
| 5 | intense | Fabric is obliterated by alteration
Fracture Intensity
| 1 | subtle
| 2 | weak
| 3 | moderate
| 4 | strong
| 5 | intense
Shearing Intensity
| 1 | subtle
| 2 | weak
| 3 | moderate
| 4 | strong
| 5 | intense
Breccia Intensity
| 1 | Crackle breccia, interconnecting network of fine veinlets, no rotation
| 2 | Minor rotation, monomict, single phase
| 3 | Some rotation of clasts, dominantly monomict, possible to reconstruct
| 4 | Rotation and transport of clasts, may be multiphase, hard or impossible to reconstruct
| 5 | Multiphase, transported clasts, impossible to reconstruct
Rounding
| 1 | Angular
| 2 | Sub-angular
| 3 | Sub-rounded
| 4 | Rounded
Veining
str | Stringer | <1 mm
vnlt | Veinlet | 1-10 mm
vn | Vein | >1 cm